## WA-0004
dcr
DATE | 2024-02-17 |  |  | WASH.CODE |  | WA.00011
FINISHER:CODE | [5 empty] | DRYPROCESS.AND WET PROCES
MODEL:CODE | [5 empty] | 1-WHISKER
SAP CODE | [5 empty] | 2-HAND SAND
FABRIC:CODE | [5 empty] | 3-DESIZING
QUANTITY | 1 PCS |  |  |  |  | 4-ENZYME/STONE
ROLL:CODE | [5 empty] | 4.BLEACH
FAB. WEIGHT | [5 empty] | 5-MON WASH
UNITS | [5 empty] | 6-CLEAN UP
TYPE MACHINE | [5 empty] | 7-PP.SPRAY
DRYING TIME (Min.) : | [5 empty] | 8-BIOPOLISHING
COMMENTS: | FREE.DEVELOPMENT |  |  |  |  | 19-SOFT
MR.ERDEM |  |  |  | WASH:SUPERVISOR:SAYED
FREE DEVELOPMENT | E | of | 1 |  |  |  | Supplier | PH Value
ACTION | TIME | TEMP | Liters | AMT | UNITS | Chemicals
WHISKER
HAND SAND
DESIZE | 2 | 50 |  | 1 | GRM | LAVA SPERSE
DRAIN | 5 |  |  | 1 | GRM | LUBRICANT
WATER FREE ENZYME WASHING |  |  |  | 30 | GRM | LAVA CELL NSY
|  |  |  | 10 | K/G | NEW.STONE
|  |  |  | 150 | GRM | KKT POWDER
WATER FREE ENZYME WASHING |  |  |  | 30 | GRM | LAVA CELL NSY
|  |  |  | 10 | K/G | NEW.STONE
|  |  |  | 150 | GRM | KKT POWDER
RINSE X3 | 2 | RT
WASH |  | 40 |  |  | GRM | SODA.ASH
RINSE | 2 | RT
BLEACH |  | RT |  |  | K/G | HYPO
[5 empty] | GRM | SODA ASH
NEUTRALIZATION | 5 | RT |  |  | K/G | PEROXIDE
RINSE | 2 | RT
CLOSE MACHINE
FULL EXTRACT
SNOW-WASH |  |  |  | 100 | GRM | NEAR.BLEACH.AW
RINSE X1
NEUTRALIZATION | 10 | 50 |  | 100 | GRM | ROYACTIVEX KS
RINSE |  | RT |  | 0,5 | GRM | A.ACID
WASH CLEAIN |  | 60 |  |  | GRM | NEAR CAND OP EXTRA
RINSE | 2 | 40 |  |  | GRM | PEROXIDE
EXTRACT&DRY
HYPO/PP SPRAY |  |  |  | 5 | g/l | PERMENGANATE
|  |  |  | 200 | g/l | HYPO
|  |  |  | 800 | g/l | WATER
NEUTRALIZATION | 5 | 50 |  | 100 | g/l | ROYACTIVEX KS
RINSE |  | RT
CLEAN UP |  | 60 |  |  | GRM | NEAR CAND OP EXTRA
RINSE X3 | 2 | RT |  |  | GRM | PEROXIDE
BIOPOLISHING |  | 55 |  |  | GRM | LAVA CELL BNG
[5 empty] | GRM | A.ACID. PH/55
RINSE | 2 | RT
WASH SILICON |  | 40 |  |  | g/l | ANTI OZON SOFT
EXTRACT&DRY |  |  |  |  | g/l | A.ACID. PH/5