## WA-0001
dcr
DATE | 05/002/2024 |  |  | WASH:CODE |  | WA-00019
FINISHER:CODE | [5 empty] | DRYPROCESS.AND WET PROCES
MODEL:CODE | [5 empty] | 1-CLEAN UP
SAP CODE | [5 empty] | 2-OVER.DYES
FABRIC:CODE | [5 empty] | 3-BIOPOLISHING
QUANTITY | 1PCS |  |  |  |  | 5-SOFT
ROLL:CODE
FAB. WEIGHT
UNITS
TYPE MACHINE
DRYING TIME (Min.) :
COMMENTS:
WASH:CLORS |  |  |  | WASH:SUPERVISOR:ASSEAM
[7 empty] | Supplier | PH Value
ACTION | TIME | TEMP | Liters | AMT | UNITS | Chemicals
PRETREATMENT | 10 | 70 | 30 | 100 | GRM | NEAR CAND OP EXTRA
RINSE X2 |  |  |  | 500 | GRM | PEROXIDE
CATINONIZATION | 5 | 40 | 30 | 120 | GRM | NEAR STONE BRX %4
| 15 | 60 | 30 | 90 | GRM | COUSTIC SODA %3
RINSE | 1 | RT | 30
WD. DYES | 5 | 40 | 30 | 10 | GRM | NEAR.WASH. YELLOW-CS-3R
GET-TO (40C 75C ) DEGREES. TURN.10 MINUTES.THEN GIVE ME THE ACID (20 MINUTES.RUN
| 10 | 75
DYES PROCESS | 20 | 75 | 30 | 120 | grm | A.ACID %2
ENZYME-STONE-WASH | 15 | 40 | 30 | 90 | GRM | ROYA ZYME
|  |  |  | 10 | K/G | OLD STONE
RINSE | 2 | RT | 30
BIOPOLISHING | 10 | 40 | 30 | 100 | GRM | LAVA CELL BNG
|  |  |  | 30 | GRM | A.ACID. PH/55
RINSE | 2 | RT | 30
WASH SILICON | 5 | RT | 30 | 1 | K/G | NEARSopht/WO3
|  |  |  | 30 | GRM | A.ACID.ACID. PH5
EXTRACT&DRY