## GP.00010
dcr
DATE | 2025-05-08 |  |  | WASH:CODE |  | GP.00010
FINISHER:CODE | WW TINTED BLK |  |  |  |  | DRYPROCESS.AND WET PROCES
MODEL:CODE | D64997 SEMI FITTED
SAP CODE | 60121204
FABRIC:CODE | TAT FUNG CALERO PCW RCP BLK X BLK
QUANTITY | 3 PCS
ROLL:CODE | ROLL:524
FAB. WEIGHT
UNITS
TYPE MACHINE
DRYING TIME (Min.) :
COMMENTS:
PAGE | MID WASH |  |  | WASH:SUPERVISOR:ASSEAM/MODA
| E | of | 1 |  |  |  | Supplier | PH Value
ACTION | TIME | TEMP | Liters | AMT | UNITS | Chemicals
WASH ASPER.ORJ
DESIZE | 10 | 40 | 40 | 1 | GRM | LAVA SPERSE
RINSE X2 | 2 | RT | 60 | 1 | GRM | LUBRICANT
COMBO ENZYM | 10 | 40 | 20 | 2 | GRM | NEUTRAL.ENZYM.ROYA ZYME
|  |  |  | 10 | K/G | NEW STONE
RINSE | 2 | RT | 60 | 0.5 | GRM | ROSPERSE
EXTRACT&DRY
MON WASH
MON WASH | 20 |  |  | 10 | GRM | PERMENGANATE
|  |  |  | 200 | GRM | HYPO
|  |  |  | 10 | K/G | NEW STONE
|  |  |  | 800 | GRM | WATER
NEUTRALIZATION | 5 | 50 | 40 | 100 | GRM | ROYACTIVEX KS
RINSE |  | RT | 60
BIOPOLISHING | 10 | 55 | 40 | 100 | GRM | LAVA CELL BNG
|  |  |  | 30 | GRM | A.ACID. PH/55
RINSE | 2 | RT | 60
OVER DYES. SAYED
PROCESINI 1.20 DEN AYARLA
CATINONIZATION | 5 | 40 | 30 |  | GRM | NEAR STONE BRX %4
1 DK DON 60 C CIK
| 15 | 60 | 30 |  | GRM | COUSTIC SODA %1
DRAIN
RINSE X2
RINSE X1 3 DK COOL RINSE X1 3 DK HOOT
REACTIVE COLOR DYES
NEAR WASH RCL | 2 | 40 | 30 | 400 | GRM | SALT
ROTTAIN | 5 | 60 |  |  | GRM | NEAR WASH YELLOW RCL | %0,82
[5 empty] | GRM | NEAR WASH RED RCL | %0,71
[5 empty] | GRM | NEAR WASH BLUE RCL | %0,15
NEAR WASH DYE | 10 | 60 |  | 100 | GRM | SODA ASH
ROTTAIN | 30 | 60 |  | 14 | GRM | COUSTIC SODA
RINSE X1 2 DK COOL RINSE X1 2 DK HOOT
WASH SOFT |  | 35 |  |  | K/G | CATYONIC SOFT
EXTRACT&DRY