## GP.00010
dcr
DATE | 2025-05-07 |  |  | WASH:CODE |  | GP.00011
FINISHER:CODE | BLK HALIBUT WW |  |  |  |  | DRYPROCESS.AND WET PROCES
MODEL:CODE | D62615 GO BAGGY
SAP CODE | 6012199
FABRIC:CODE | ATRTISTIC GLINT PCW OD BLK AGI 18570/OD-229
QUANTITY | 3 PCS
ROLL:CODE | ROLL:04
FAB. WEIGHT
UNITS
TYPE MACHINE
DRYING TIME (Min.) :
COMMENTS:
PAGE | MID WASH |  |  | WASH:SUPERVISOR:ASSEAM/MODA
| E | of | 1 |  |  |  |  | Supplier | PH Value
ACTION | TIME | TEMP | Liters | AMT | UNITS | Chemicals
WASH ASPER.ORJ
DESIZE |  | 40 |  | 1 | GRM | LAVA SPERSE
RINSE X2 |  |  |  | 1 | GRM | LUBRICANT
BLEACH |  | 45 |  | 2 | GRM | COUSTIC SODA
RINSE | 2 | RT |  |  | K/G | PEROXIDE
WASH CLEAN UP |  | 40 |  |  | GRM | MRK
RINSE | 2 | RT |  |  | GRM | DISPERS
REVERSE WASH
BIOPOLISHING |  | 55 |  |  | GRM | LAVA CELL BNG
[5 empty] | GRM | A.ACID. PH/55
RINSE | 2 | RT
EXTRACT&DRY
REZIN DIP
REZIN DIP |  |  |  |  | 100 | K/G | LAVA PRET.RFF
EXTRACT | 40. SECOND |  |  |  | 25 | GRM | LAVA KBC
COOL DRY | 10 |  |  |  | 100 | GRM | LAVA FIN U41
[5 empty] | 150 | GRM | NFA
DRYING | 30 | 100 |  |  |  | GMR | PIGMENT BLACK
DRYING | 30 | 130 |  |  |  | GRM
RINSE | 2 | RT
RINSE | 2 | RT
EXTRACT&DRY