## GP.00012
dcr
DATE | 2025-05-02 |  |  | WASH:CODE |  | GP.00012
FINISHER:CODE | BLUE PALETTE WW |  |  |  |  | DRYPROCESS.AND WET PROCES
MODEL:CODE | D68553-SLIM RELAXED STRAIGHT CARPENTER
SAP CODE | 60121200
FABRIC:CODE | ARTISTIC INDIGO AGI-15131-RA/A-27
QUANTITY | 1 PCS
ROLL:CODE | ROLL:110
FAB. WEIGHT
UNITS
TYPE MACHINE
DRYING TIME (Min.) :
COMMENTS:
PAGE |  |  |  | WASH:SUPERVISOR:SAYED TAHA
| E | of | 1 |  |  |  | Supplier | PH Value
ACTION | TIME | TEMP | Liters | AMT | UNITS | Chemicals
HAND SAND | WASH ASPER.ORJ
LASER WHISKERS
LASER HAND SAND
DESIZE |  | 50 |  | 1 | GRM | LAVA SPERSE
RINSE X2 |  |  |  | 5 | GRM | LUBRICANT
WATER FREE ENZYME WASHING |  |  | 10 | 30 | GRM | LAVA CELL NSY
|  |  |  | 10 | K/G | NEW STONE
RINSE X2 |  |  |  | 200 | GRM | KKT POWDER
BLEACH |  | RT |  |  | K/G | HYPO
RINSE | 2 | RT |  |  | GRM | COUSTIC SODA
NEUTRALIZATION | 5 | RT |  |  | GRM | ROYACTIVEX KS
RINSE | 2 | RT
EXTRACT&DRY
EXTRACT&DRY
RINSE X1
2 MUNITES EXTRACT | GREEN POWDER WASH PROCESS
|  |  |  | 40 | GRM | NEAR BLEACH AW
2O MUNITES HANGER |  |  |  | 90 | GRM | NEAR BLEACH AW G
NEUTRALIZATION |  | 50 |  |  | GRM | BISULFIT
RINSE | 2 | RT |  |  | GRM | A.ACID
WASH CLEAUP |  | 50 |  |  | GRM | PEROXIDE
RINSE | 2 | RT |  |  | GRM | NEAR CAND OP EXTRA
EXTRACT&DRY/ GRINDING | DAMAGE
HYPO/PP SPRAY |  |  |  | 10 | GRM | PERMENGANATE
|  |  |  | 200 | GRM | HYPO
|  |  |  | 800 | GRM | WATER
NEUTRALIZATION | 5 | RT |  |  | GRM | ROYACTIVEX KS
RINSE | 2 | RT
BIOPOLISHING |  | 55 |  |  | GRM | LAVA CELL BNG
[5 empty] | GRM | A.ACID. PH/55
RINSE | 2 | RT
WASH TINT |  | 40 |  |  | M/L | BROWN GGL
[5 empty] | M/L | YELLOW
DRAIN |  |  |  |  | GRM | SALT
WASH SOFT |  | 35 |  |  | GRM | NEARSopht/WO3
EXTRACT&DRY |  |  |  |  | GRM | A.ACID. PH/5
FINAL PIGMEN SPOT