## GP.00015
dcr
DATE | 2025-05-03 |  |  | WASH:CODE |  | GP.00015
FINISHER:CODE | WW.LT HOLLICK |  |  |  |  | DRYPROCESS.AND WET PROCES
MODEL:CODE | D29798 CLASSIC GIRFRIEND MR
SAP CODE | 60121208
FABRIC:CODE | TAT FUNG MYRA PCW INDIGO
QUANTITY | 3 PCS
ROLL:CODE | ROLL:2034
FAB. WEIGHT
UNITS
TYPE MACHINE
DRYING TIME (Min.) :
COMMENTS:
PAGE |  |  |  | WASH:SUPERVISOR:SAYED TAHA
| E | of | 1 |  |  |  | Supplier | PH Value
ACTION | TIME | TEMP | Liters | AMT | UNITS | Chemicals
WHISKERS | WASH ASPER.ORJ
HAND SAND
TACKING
DESIZE |  | 40 |  | 1 | GRM | LAVA SPERSE
RINSE X2 |  |  |  | 1 | GRM | LUBRICANT
COMBO ENZYM |  | 40 |  | 2 | GRM | NEUTRAL.ENZYM.ROYA ZYME
|  |  |  | 0,5 | GRM | ROCELL NTE NEUTRAL ENZYM
[5 empty] | K/G | OLD STONE
RINSE | 2 | RT |  | 0.5 | GRM | ROSPERSE
CLEAN UP |  | 40 |  |  | GRM | DISPERS
RINSE | 2 | RT |  |  | GRM | SODA ASH
BLEACH |  | RT |  |  | K/G | HYPO
RINSE | 2 | RT |  |  | GRM | COUSTIC SODA
BLEACH |  | RT |  |  | K/G | HYPO
RINSE | 2 | RT |  |  | GRM | COUSTIC SODA
NEUTRALIZATION | 5 | RT |  |  | GRM | PEROXIDE
RINSE | 2 | RT
EXTRACT&DRY
GRINDING
EXTRACT&DRY | ALLOVER PP.SPRAY
HYPO/PP SPRAY |  |  |  | 10 | GRM | PERMENGANATE
|  |  |  | 200 | GRM | HYPO
|  |  |  | 800 | GRM | WATER
NEUTRALIZATION | 5 | RT |  |  | GRM | ROYACTIVEX KS
RINSE | 2 | RT
CLEAN UP |  | RT |  |  | GRM | PEROXIDE
RINSE X2 |  |  |  |  | GRM | NEAR CAND OP EXTRA
BIOPOLISHING |  | 55 |  |  | GRM | LAVA CELL BNG
[5 empty] | GRM | A.ACID. PH/55
RINSE | 2 | RT
WASH TINT |  | 40 |  |  | M/L | BROWN GGL
DRAIN |  |  |  |  | GRM | SALT
WASH SOFT |  | 35 |  |  | GRM | NEARSopht/WO3
EXTRACT&DRY |  |  |  |  | GRM | A.ACID. PH/5
FINAL DAMAGE