## GP.0002
dcr
DATE | 2025-04-07 |  |  | WASH:CODE |  | GP.0002
FINISHER:CODE | OLD NAVY |  |  |  |  | DRYPROCESS.AND WET PROCES
MODEL:CODE | D.3619-000678354
SAP CODE | 6012068
FABRIC:CODE | BLACK.PEONY ROSE INDIGO WHITE FILL
QUANTITY | 1 PCS
ROLL:CODE | ROLL:44822
FAB. WEIGHT
UNITS
TYPE MACHINE
DRYING TIME (Min.) :
COMMENTS:
PAGE |  |  |  | WASH:SUPERVISOR:MODA
| E | of | 1 |  |  |  | Supplier | PH Value
ACTION | TIME | TEMP | Liters | AMT | UNITS | Chemicals
WHISKERS | WASH ASPER.ORJ
HAND SAND
DESIZE |  | 40 |  | 1 | GRM | LAVA SPERSE
RINSE X2 |  |  |  | 1 | GRM | LUBRICANT
ENZYMES. WASH |  | 40 |  | 1 | GRM | ROCELL NTE NEUTRAL ENZYM
RINSE X2 | 2 | RT
CLEAN UP |  | 40 |  |  | GRM | DISPERS
RINSE | 2 | RT |  |  | GRM | SODA ASH
BLEACH |  | RT |  |  | K/G | HYPO
RINSE | 2 | RT |  |  | GRM | COUSTIC SODA
NEUTRALIZATION | 5 | RT |  |  | GRM | PEROXIDE
RINSE | 2 | RT
EXTRACT&DRY
HYPO/PP SPRAY |  |  |  | 10 | GRM | PERMENGANATE
|  |  |  | 200 | GRM | HYPO
|  |  |  | 800 | GRM | WATER
NEUTRALIZATION |  | 50 |  |  | GRM | ROYACTIVEX KS
RINSE |  | RT
CLEAN UP |  | RT |  |  | GRM | PEROXIDE
RINSE X2 |  |  |  |  | GRM | NEAR CAND OP EXTRA
BIOPOLISHING |  | 55 |  |  | GRM | LAVA CELL BNG
[5 empty] | GRM | A.ACID. PH/55
RINSE | 2 | RT
WASH SOFT |  | 35 |  |  | GRM | NEARSopht/WO3
EXTRACT&DRY |  |  |  |  | GRM | A.ACID. PH/5