## GP.00020
dcr
DATE | 2025-05-08 |  |  | WASH:CODE |  | GP.00020
FINISHER:CODE | MED SLOAN |  |  |  |  | DRYPROCESS.AND WET PROCES
MODEL:CODE | D62872-LOSE
SAP CODE | 60121231
FABRIC:CODE | ARTISTIC:OSTERIA=PCW OBSIDIAN
QUANTITY | 1 PCS
ROLL:CODE | ROLL:18874
FAB. WEIGHT
UNITS
TYPE MACHINE
DRYING TIME (Min.) :
COMMENTS:
PAGE |  |  |  | WASH:SUPERVISOR:TAHA/KIMO
| E | of | 1 |  |  |  | Supplier | PH Value
ACTION | TIME | TEMP | Liters | AMT | UNITS | Chemicals
WASH ASPER.ORJ
DESIZE |  | 50 |  | 1 | GRM | LAVA SPERSE
DRAIN |  |  |  | 5 | GRM | LUBRICANT
WATER FREE ENZYME WASHING |  |  | 10 | 30 | GRM | LAVA CELL NSY
|  |  |  | 5 | K/G | NEW STONE
|  |  |  | 5 | K/G | OLD STONE
RINSE X2 |  |  |  | 200 | GRM | KKT POWDER
BLEACH |  | RT |  |  | K/G | HYPO
RINSE | 2 | RT |  |  | GRM | COUSTIC SODA
NEUTRALIZATION | 5 | RT |  |  | GRM | ROYACTIVEX KS
RINSE | 2 | RT
CLEAN UP |  |  |  |  | GRM | PEROXIDE
[5 empty] | GRM | COUSTIC SODA
RINSE | 2 | RT |  |  | GRM | NEAR CAND OP EXTRA
NEUTRALIZATION | 5 | RT |  |  | GRM | A.ACID
RINSE | 2 | RT
WASH CLEAUP |  | 50 |  |  | GRM | PEROXIDE
RINSE | 2 | RT |  |  | GRM | NEAR CAND OP EXTRA
BIOPOLISHING |  | 55 |  |  | GRM | LAVA CELL BNG
[5 empty] | GRM | A.ACID. PH/55
RINSE | 2 | RT
WASH TINT |  | 40 |  |  | M/L | BROWN BL
DRAIN |  |  |  |  | GRM | SALT
WASH SOFT |  | 35 |  |  | GRM | NEARSopht/WO3
EXTRACT&DRY |  |  |  |  | GRM | A.ACID. PH/5