## GP.00022
dcr
DATE | 2025-08-26 |  |  | WASH:CODE |  | GP.00022
FINISHER:CODE | ALANNIS |  |  |  |  | DRYPROCESS.AND WET PROCES
MODEL:CODE | D76037 BAGGY MR SUPER WIDE CULOTTE
SAP CODE | 60121225
FABRIC:CODE | NAVEENA CASS INDIGO WHITE FILL
QUANTITY | 1 PCS
ROLL:CODE | ROLL:X
FAB. WEIGHT
UNITS
TYPE MACHINE
DRYING TIME (Min.) :
COMMENTS:
PAGE |  |  |  | WASH:SUPERVISOR:ATIF&HOSSAM
| E | of | 1 |  |  |  | Supplier | PH Value
ACTION | TIME | TEMP | Liters | AMT | UNITS | Chemicals
WHISKERS | WASH ASPER.ORJ
HAND SAND
WASH |  | 50 |  | 2 | GRM | ALPHA AMYLASE-LAVA ZYME AEN 01
|  |  |  | 1 | GRM | DISPERS
DRAIN | 1 |  |  | 2 | GRM | LUBRICENT
DRAIN
WATER FREE ENZYME WASHING |  |  |  | 2 | GRM | ASUCELL WF
RINSE | 1 | 50 |  | 100 | GRM | ASU WASH BOOSTER
DRAIN | 1
WATER FREE ENZYME WASHING |  |  |  | 2 | GRM | ASUCELL WF
RINSE | 2 | RT |  | 100 | GRM | ASU WASH BOOSTER
CLEAN UP |  | RT |  |  | GRM | SODA ASH %3
RINSE X2 | 2
BLEACH |  | RT |  |  | K/G | HYPO
RINSE | 2 | RT |  |  | GRM | SODA ASH
NEUTRALIZATION | 5 | RT |  |  | GRM | ROYACTIVEX KS
RINSE | 2 | RT
CLEAN UP |  | RT |  |  | GRM | PEROXIDE
RINSE X2 |  |  |  |  | GRM | NEAR CAND OP EXTRA
EXTRACT&DRY
HYPO/PP SPRAY |  |  |  | 10 | GRM | PERMENGANATE
|  |  |  | 200 | GRM | HYPO
|  |  |  | 800 | GRM | WATER
NEUTRALIZATION |  | 50 |  |  | GRM | ROYACTIVEX KS
RINSE |  | RT
WASH TINT |  | 40 |  |  | M/L | BROWN GGL
[5 empty] | M/L | YELLOW
DRAIN |  |  |  |  | GRM | SALT
WASH SOFT |  | 35 |  |  | GRM | NEARSopht/WO3
EXTRACT&DRY |  |  |  |  | GRM | A.ACID. PH/5
FINAL OZON %5 3 MUNITES