## GP.00024
dcr
DATE | 2025-09-04 |  |  | WASH:CODE |  | GP.00024
FINISHER:CODE | AMELIA |  |  |  |  | DRYPROCESS.AND WET PROCES
MODEL:CODE | D76037 BAGGY MR SUPER WIDE CULOTTE
SAP CODE | 60121228
FABRIC:CODE | NAVEENA CASS INDIGO WHITE FILL
QUANTITY | 1 PCS
ROLL:CODE | ROLL:X
FAB. WEIGHT
UNITS
TYPE MACHINE
DRYING TIME (Min.) :
COMMENTS:
PAGE |  |  |  | WASH:SUPERVISOR:ASSEAM/HOSSAM
| E | of | 1 |  |  |  | Supplier | PH Value
ACTION | TIME | TEMP | Liters | AMT | UNITS | Chemicals
WASH ASPER TARGET
DESIZE |  | 50 |  |  | GRM | ALPHA AMYLASE-LAVA ZYME AEN 01 %2
[5 empty] | GRM | ROLUX LSA. %4
DARIN | 2 | RT |  |  | GRM | LUBRICANT %2
WATER FREE ENZYME WASHING |  |  |  | 5 | GRM | ASUGEL.WF
RINSE | 1 | 50 |  | 150 | GRM | ASU WASH BOOSTER
DRAIN | 1 | RT
WATER FREE ENZYME WASHING |  |  |  | 5 | GRM | ASUGEL.WF
RINSE X3 | 2 | RT |  | 150 | GRM | ASU WASH BOOSTER
CLEAN UP |  | 50 |  |  | GRM | SODA ASH
RINSE X3 | 2 | RT
HYPO/BLEACH |  | RT |  |  | GRM | COSTIC SODA
RINSE | 2 | RT |  |  | K/G | HYPO
HYPO/BLEACH |  | RT |  |  | GRM | COSTIC SODA
RINSE | 2 | RT |  |  | K/G | HYPO
NEUTRALIZATION | 5 | RT |  |  | GRM | ROYACTIVEX KS
RINSE | 2 | RT
2 MUNITES EXTRACT | MON WASH POWDER
[5 empty] | GRM | ASU WASH BOOSTER
[5 empty] | GRM | ROXI SNOW
NEUTRALIZATION | 5 | 50 |  |  | GRM | ROYACTIVEX KS
RINSE X3 | 2 | RT |  |  | GRM | NEAR CAND OP EXTRA
CLEAN UP |  | RT |  |  | GRM | PEROXIDE
RINSE X2 |  |  |  |  | GRM | NEAR CAND OP EXTRA
BIOPOLISHING |  | 55 |  |  | GRM | LAVA CELL BNG
[5 empty] | GRM | A.ACID. PH/55
RINSE | 2 | RT
WASH SOFT |  | 35 |  |  | GRM | NEARSopht/WO3
EXTRACT&DRY |  |  |  |  | GRM | A.ACID. PH/5
FINAL GRINDING