## GP.00025
dcr
DATE | 2025-08-18 |  |  | WASH:CODE |  | GP.00025
FINISHER:CODE | CHUCK |  |  |  |  | DRYPROCESS.AND WET PROCES
MODEL:CODE | D83360 MR SUPER
SAP CODE | 60125943
FABRIC:CODE | NAVEENA EXPORTS LIMITED.CASS-US COTTON
QUANTITY | 1 PCS
ROLL:CODE | ROLL:42886-401
FAB. WEIGHT
UNITS
TYPE MACHINE
DRYING TIME (Min.) :
COMMENTS:
PAGE |  |  |  | WASH:SUPERVISOR:BILAL
| E | of | 1 |  |  |  | Supplier | PH Value
ACTION | TIME | TEMP | Liters | AMT | UNITS | Chemicals
WHISKERS | WASH TARGET SAME DRYPROCESS COMMENT
HAND SAND
HYPO/PP SPRAY |  |  |  | 5 | GRM | PERMENGANATE
|  |  |  | 5 | GRM | AKTIVATOR
|  |  |  | 1 | K/G | WATER
DESIZE |  | 50 |  | 1 | GRM | LAVA SPERSE
|  |  |  | 2 | GRM | ALPHA AMYLASE-LAVA ZYME AEN 01
DARIN | 2 | RT |  | 1 | GRM | LUBRICANT
WATER FREE ENZYME WASHING |  |  |  | 2 | GRM | ASUGEL. WF
RINSE | 1 | 50 |  | 150 | GRM | ASU WASH BOOSTER
DRAIN | 1 | RT
WATER FREE ENZYME WASHING |  |  |  | 2 | GRM | ASUGEL. WF
RINSE | 1 | 50 |  | 150 | GRM | ASU WASH BOOSTER
WASH |  | RT |  |  | GRM | SODA ASH
RINSE X3 |  |  |  |  | GRM | DISPERS
HYPO/BLEACH |  | RT |  |  | GRM | COSTIC SODA
RINSE | 2 | RT |  |  | K/G | HYPO
NEUTRALIZATION | 5 | RT |  |  | GRM | ROYACTIVEX KS
RINSE X3
CLEAN UP |  | RT |  |  | GRM | PEROXIDE
RINSE X2 |  |  |  |  | GRM | NEAR CAND OP EXTRA
BIOPOLISHING |  | 55 |  |  | GRM | LAVA CELL BNG
[5 empty] | GRM | A.ACID. PH/55
RINSE | 2 | RT
WASH TINT |  | 40 |  |  | M/L | BROWNN BL
[5 empty] | M/L | BROWNN GGL
DRAIN |  |  |  |  | GRM | SALT
WASH SOFT |  | 35 |  |  | GRM | NEARSopht/WO3
EXTRACT&DRY |  |  |  |  | GRM | A.ACID. PH/5