## GP.00037
dcr
DATE | 2025-09-24 |  |  | WASH:CODE |  | GP.00037
FINISHER:CODE | LEA |  |  |  |  | DRYPROCESS.AND WET PROCES
MODEL:CODE | D58528 SLOUCHY WL
SAP CODE | 900002
FABRIC:CODE | DNM:D1356-K STR A1-S
QUANTITY | 3 PCS
ROLL:CODE | ROLL:423890
FAB. WEIGHT
UNITS
TYPE MACHINE
DRYING TIME (Min.) :
COMMENTS:
PAGE |  |  |  | WASH:SUPERVISOR:ATIF
| E | of | 1 |  |  |  | Supplier | PH Value
ACTION | TIME | TEMP | Liters | AMT | UNITS | Chemicals
WHISKERS | WASH ASPER TARGET AND COMMENT
HAND SAND
GRINDING
TACKING
DESIZE |  | 50 |  | 1 | GRM | LAVA SPERSE
|  |  |  | 2 | GRM | ROLUX LSA
DARIN | 2 | RT |  | 1 | GRM | LUBRICANT
WATER FREE ENZYME WASHING |  |  |  | 15 | GRM | ASSUCEL WF
RINSE X3 | 3 | RT |  | 200 | GRM | ASU WASH BOOSTER
BLEACH |  | RT |  |  | K/G | HYPO
RINSE | 2 | RT |  |  | GRM | COUSTIC SODA
NEUTRALIZATION | 5 | RT |  |  | GRM | PEROXIDE
RINSE | 2 | RT
EXTRACT&DRY
HYPO/PP SPRAY |  |  |  | 10 | GRM | PERMENGANATE
|  |  |  | 200 | GRM | HYPO
|  |  |  | 800 | GRM | WATER
NEUTRALIZATION |  | 50 |  |  | GRM | ROYACTIVEX KS
RINSE |  | RT
CLEAN UP |  | RT |  |  | GRM | PEROXIDE
RINSE X2 |  |  |  |  | GRM | NEAR CAND OP EXTRA
BIOPOLISHING |  | 55 |  |  | GRM | LAVA CELL BNG
[5 empty] | GRM | A.ACID. PH/55
RINSE | 2 | RT
WASH TINT |  | 45 |  |  | M/L | YELLOW
[5 empty] | M/L | BROWN GGL
DRAIN |  |  |  |  | GRM | SALT
WASH SOFT |  | 35 |  |  | GRM | NEARSopht/WO3
EXTRACT&DRY |  |  |  |  | GRM | A.ACID. PH/5
LOCAL TINT