## GP.00042
dcr
DATE | 2025-10-05 |  |  | WASH:CODE |  | GP.00042
FINISHER:CODE | KENZO OPT-4 |  |  |  |  | DRYPROCESS.AND WET PROCES
MODEL:CODE | D62367 EHR STRAIGHT
SAP CODE | 9000037
FABRIC:CODE | DNM:DOUGLASS SHINY BLUE
QUANTITY | 2 PCS
ROLL:CODE | ROLL:528335
FAB. WEIGHT
UNITS
TYPE MACHINE
DRYING TIME (Min.) :
COMMENTS:
PAGE | LIGHT |  |  | WASH:SUPERVISOR:ASSEAM&FETAH
| E | of | 1 |  |  |  | Supplier | PH Value
ACTION | TIME | TEMP | Liters | AMT | UNITS | Chemicals
HAND SAND | WASH ASPER PICTURE
LASER:WHISKERS
LASER:HAND SAND
TACKING
GRINDING
DESIZE |  | 50 |  |  | GRM | LAVA SPERSE %0,5
[5 empty] | GRM | ROLUX LSA %3
DARIN | 2 | RT |  |  | GRM | LUBRICANT %2
WATER FREE ENZYME WASHING |  |  |  | 5 | GRM | ASSUCEL WF
|  |  |  | 10 | K/G | NEW STONE
RINSE X1 | 1 | 50 |  | 200 | GRM | ASU WASH BOOSTER
WATER FREE ENZYME WASHING |  |  |  | 5 | GRM | ASSUCEL WF
|  |  |  | 10 | K/G | NEW STONE
RINSE X3 | 3 | RT |  | 200 | GRM | ASU WASH BOOSTER
BLEACH |  | RT |  |  | K/G | HYPO
RINSE | 2 | RT |  |  | GRM | COUSTIC SODA
BLEACH |  | RT |  |  | K/G | HYPO
RINSE | 2 | RT |  |  | GRM | COUSTIC SODA
NEUTRALIZATION | 5 | RT |  |  | GRM | PEROXIDE
RINSE | 2 | RT
EXTRACT&DRY | DAMAGE ASPER TARGET
HYPO/PP SPRAY |  |  |  | 10 | GRM | PERMENGANATE
|  |  |  | 200 | GRM | HYPO
|  |  |  | 800 | GRM | WATER
FULL/EXTRACT | MON WASH POWDER
WASH PROCESS |  |  |  |  | GRM | ASU WASH BOOSTER
[5 empty] | GRM | ROXI SNOW
NEUTRALIZATION |  | 50 |  |  | GRM | ROYACTIVEX KS
RINSE |  | RT
CLEAN UP |  | RT |  |  | GRM | PEROXIDE
RINSE X2 |  |  |  |  | GRM | NEAR CAND OP EXTRA
BIOPOLISHING |  | 55 |  |  | GRM | LAVA CELL BNG
[5 empty] | GRM | A.ACID. PH/55
RINSE | 2 | RT
WASH TINT |  | 40 |  |  | M/L | BROWN GGL
[5 empty] | M/L | YELLOW
DRAIN |  |  |  |  | GRM | SALT
WASH SOFT |  | 35 |  |  | GRM | NEARSopht/WO3
EXTRACT&DRY |  |  |  |  | GRM | A.ACID. PH/5
PIGMENT PIGMENT