## GP.00045
dcr
DATE | 2025-10-05 |  |  | WASH:CODE |  | GP.00045
FINISHER:CODE | ELIO OPT-2 |  |  |  |  | DRYPROCESS.AND WET PROCES
MODEL:CODE | D62367 EHR STRAIGHT
SAP CODE | 9000059
FABRIC:CODE | DNM:TRIANNA REFLEX BLUE
QUANTITY | 2 PCS
ROLL:CODE | ROLL:404358
FAB. WEIGHT
UNITS
TYPE MACHINE
DRYING TIME (Min.) :
COMMENTS:
PAGE |  |  |  | WASH:SUPERVISOR:ASSEAM&FETAH
| E | of | 1 |  |  |  | Supplier | PH Value
ACTION | TIME | TEMP | Liters | AMT | UNITS | Chemicals
HAND SAND | WASH ASPER TARGET COMMET
LASER:WHIKSERS
LASER:HAND SAND
GRINDING
TACKING
DESIZE |  | 50 |  |  | GRM | LAVA SPERSE %0,5
[5 empty] | GRM | ROLUX LSA %3
DARIN | 2 | RT |  |  | GRM | LUBRICANT %2
WATER FREE ENZYME WASHING |  |  |  | 15 | GRM | ASSUCEL WF
RINSE | 1 | 50 |  | 200 | GRM | ASU WASH BOOSTER
DARIN | 1 | RT
WATER FREE ENZYME WASHING |  |  |  | 15 | GRM | ASSUCEL WF
|  |  |  | 200 | GRM | ASU WASH BOOSTER
RINSE X3 | 3 | RT
WASH CLEAN UP |  | 40 |  |  | GRM | SODA ASH
RINSE | 2 | RT |  |  | GRM | DISPERS %0,5
EXTRACT&DRY | DAMAGE ASPER COMMENT TARGET
HYPO/PP SPRAY |  |  |  | 10 | GRM | PERMENGANATE
|  |  |  | 200 | GRM | HYPO
|  |  |  | 800 | GRM | WATER
NEUTRALIZATION |  | 50 |  |  | GRM | ROYACTIVEX KS
RINSE |  | RT
CLEAN UP |  | RT |  |  | GRM | PEROXIDE
RINSE X2 |  |  |  |  | GRM | NEAR CAND OP EXTRA
BIOPOLISHING |  | 55 |  |  | GRM | LAVA CELL BNG
[5 empty] | GRM | A.ACID. PH/55
RINSE | 2 | RT
WASH TINT |  | 40 |  |  | M/L | BROWN GGL
[5 empty] | M/L | YELLOW
DRAIN |  |  |  |  | GRM | SALT
WASH SOFT |  | 35 |  |  | GRM | NEARSopht/WO3
EXTRACT&DRY |  |  |  |  | GRM | A.ACID. PH/5
PIGMENT PIGMENT