## GP.00049
dcr
DATE | 2025-10-11 |  |  | WASH:CODE |  | GP.00049
FINISHER:CODE | KENZO OPT-1 |  |  |  |  | DRYPROCESS.AND WET PROCES
MODEL:CODE | D62367 EHR STRAIGHT
SAP CODE | 9000036
FABRIC:CODE | DNM:D1356-K STR A1-S
QUANTITY | 2 PCS
ROLL:CODE | ROLL:423891
FAB. WEIGHT
UNITS
TYPE MACHINE
DRYING TIME (Min.) :
COMMENTS:
PAGE | LIGHT |  |  | WASH:SUPERVISOR:ASSEAM&MAHMOD
| E | of | 1 |  |  |  | Supplier | PH Value
ACTION | TIME | TEMP | Liters | AMT | UNITS | Chemicals
HAND SAND | WASH ASPER PICTURE
LASER:WHISKERS
LASER:HAND SAND
TACKING
GRINDING
DESIZE | 10 | 50 | 40 |  | GRM | LAVA SPERSE %0,5
[5 empty] | GRM | ROLUX LSA %3
DARIN | 1 | RT |  |  | GRM | LUBRICANT %2
WATER FREE ENZYME WASHING | 40 |  |  | 5 | GRM | ASSUCEL WF
|  |  |  | 10 | K/G | NEW STONE
RINSE X1 | 1 | 50 | 60 | 200 | GRM | ASU WASH BOOSTER
DRAIN | 1 | RT
WATER FREE ENZYME WASHING | 35 |  |  | 5 | GRM | ASSUCEL WF
|  |  |  | 10 | K/G | NEW STONE
RINSE X3 | 3 | RT | 60 | 200 | GRM | ASU WASH BOOSTER
BLEACH | 5 | RT | 40 | 2 | K/G | HYPO
RINSE | 2 | RT | 60 | 50 | GRM | COUSTIC SODA
NEUTRALIZATION | 5 | RT | 40 | 200 | GRM | PEROXIDE
RINSE | 2 | RT | 60
EXTRACT&DRY | DAMAGE ASPER TARGET
HYPO/PP SPRAY |  |  |  | 10 | GRM | PERMENGANATE
|  |  |  | 200 | GRM | HYPO
|  |  |  | 800 | GRM | WATER
NEUTRALIZATION | 5 | 50 | 40 | 100 | GRM | ROYACTIVEX KS
RINSE |  | RT | 60
CLEAN UP | 5 | RT | 40 | 100 | GRM | PEROXIDE
RINSE X3 | 3 | RT | 60 | 50 | GRM | NEAR CAND OP EXTRA
BIOPOLISHING | 8 | 55 | 40 | 40 | GRM | LAVA CELL BNG
|  |  |  | 30 | GRM | A.ACID. PH/55
RINSE | 2 | RT | 60
WASH TINT | 3 | 40 | 40 | 2 | M/L | BROWN GGL
|  |  |  | 2 | M/L | BROWN BL
DRAIN | 1 |  |  | 200 | GRM | SALT
WASH SOFT | 3 | RT | 40 | 2 | K/G | ANTI OZON SOFT
EXTRACT&DRY |  |  |  | 30 | GRM | A.ACID. PH/5
LOCAL SPOC |  |  |  | 1 | M/L | PIGMENT BROWN
|  |  |  | 0,5 | M/L | PIGMENT ORANGE
|  |  |  | 50 | GRM | NFA
|  |  |  | 950 | GRM | WATER