## GP.00050
dcr
DATE | 2025-11-06 |  |  | WASH:CODE |  | GP.00050
FINISHER:CODE | PURDUE |  |  |  |  | DRYPROCESS.AND WET PROCES
MODEL:CODE | D89107
SAP CODE | 800015
FABRIC:CODE | ARTISTIC:MILLINERS:1059090
QUANTITY | 2 PCS
ROLL:CODE
FAB. WEIGHT
UNITS
TYPE MACHINE
DRYING TIME (Min.) :
COMMENTS:
PAGE | RAW |  |  | WASH:SUPERVISOR:MAHMOD
| E | of | 1 |  |  |  | Supplier | PH Value
ACTION | TIME | TEMP | Liters | AMT | UNITS | Chemicals
LASER:WHISKERS | WASH ASPER PICTURE
LASER:HAND SAND
GRINDING
TACKING
PP.SPRAY
HYPO/PP SPRAY |  |  |  | 10 | GRM | PERMENGANATE
|  |  |  | 200 | GRM | HYPO
|  |  |  | 800 | GRM | WATER
NEUTRALIZATION | 5 | RT |  |  | GRM | ROYACTIVEX KS
RINSE | 2 | RT
BIOPOLISHING |  | 55 |  |  | GRM | LAVA CELL BNG
[5 empty] | GRM | A.ACID. PH/55
RINSE | 2 | RT
WASH TINT |  | 40 |  |  | M/L | BROWN GGL
[5 empty] | M/L | BROWN BL
DRAIN | 1 |  |  |  | GRM | SALT
WASH SOFT |  | RT |  |  | K/G | ANTI OZON SOFT
EXTRACT&DRY |  |  |  |  | GRM | A.ACID. PH/5