## GP.00051
dcr
DATE | 2025-11-06 |  |  | WASH:CODE |  | GP.00052
FINISHER:CODE | GRAND CANYON |  |  |  |  | DRYPROCESS.AND WET PROCES
MODEL:CODE | D89107
SAP CODE | 800012
FABRIC:CODE | ARTISTIC:MILLINERS:1053361
QUANTITY | 2 PCS
ROLL:CODE
FAB. WEIGHT
UNITS
TYPE MACHINE
DRYING TIME (Min.) :
COMMENTS:
PAGE | DARK/MID |  |  | WASH:SUPERVISOR:AHMED SAYED
| E | of | 1 |  |  |  | Supplier | PH Value
ACTION | TIME | TEMP | Liters | AMT | UNITS | Chemicals
WHISKERS | WASH ASPER PICTURE
HAND SAND
COMBO DISPER |  | 50 |  |  | GRM | DENIM COL CMA T 7330 %1
DRAIN | 1
WATER FREE ENZYME |  |  |  | 5 | GRM | BEIZYM NGS P
RINSE X1 | 1 | 50 |  | 100 | K/G | QUEEN WASH TSA POWDER
DRAIN | 1
WATER FREE ENZYME |  |  |  | 5 | GRM | BEIZYM NGS P
|  |  |  | 100 | K/G | QUEEN WASH TSA POWDER
RINSE X3 | 3 | RT
WASH CLEAN UP |  | 40 |  |  | GRM | SODA ASH
RINSE X3
SULFUR BLEACH |  | 60 |  |  | GRM | LAVA CON CSB POWDER %5
RINSE X3 |  |  |  |  | GRM | PEROXIDE. %5
EXTRACT&DRY | PP.SPRAY
HYPO/PP SPRAY |  |  |  | 10 | GRM | PERMENGANATE
|  |  |  | 200 | GRM | HYPO
|  |  |  | 800 | GRM | WATER
NEUTRALIZATION | 5 | 50 |  |  | GRM | ROYACTIVEX KS
RINSE X3 | 2 | RT |  |  | GRM | NEAR CAND OP EXTRA
CLEAN UP |  | RT |  |  | GRM | PEROXIDE
RINSE X3 | 3 | RT |  |  | GRM | NEAR CAND OP EXTRA
BIOPOLISHING |  | 55 |  |  | GRM | LAVA CELL BNG
[5 empty] | GRM | A.ACID. PH/55
RINSE | 2 | RT
WASH SOFT |  | RT |  |  | K/G | ANTI OZON SOFT
EXTRACT&DRY |  |  |  |  | GRM | A.ACID. PH/5