## GP.00055
dcr
DATE | 2026-02-25 |  |  | WASH:CODE |  | GP.00055
FINISHER:CODE | ASH |  |  |  |  | DRYPROCESS.AND WET PROCES
MODEL:CODE | D95595
SAP CODE | 80525601
FABRIC:CODE | ANNALISA-Y/DYE BLACK /BLACK
QUANTITY | 1 PCS
ROLL:CODE | ROLL:43844
FAB. WEIGHT
UNITS
TYPE MACHINE
DRYING TIME (Min.) :
COMMENTS:
PAGE | MID/DARK |  |  | WASH:SUPERVISOR:FETAH/ATIF
| E | of | 1 |  |  |  | Supplier | PH Value
ACTION | TIME | TEMP | Liters | AMT | UNITS | Chemicals
WHISKERS | WASH ASPER TARGET
HAND SAND
DESIZE |  | 45 |  |  | GRM | ALPHA AMYLASE-LAVA ZYME AEN 01 %2
DRAIN | 1 |  |  |  | GRM | LUBRICANT %2
WATER FREE ENZYME WASHING |  |  |  | 3 | GRM | ASUCELL WF
RINSE X3 | 3 | RT |  | 100 | GRM | ASU WASH BOOSTER
WASH |  | 40 |  |  | GRM | SODA ASH
RINSE X3 | 3 | RT
SULFUR BLEACH |  | 65 |  |  | GRM | LAVA CON CSB POWDER %5
RINSE X3 | 3 | RT |  |  | GRM | PEROXIDE. %5
EXTRACT&DRY
PP.SPRAY
HYPO/PP SPRAY |  |  |  | 2,5 | GRM | PERMENGANATE
|  |  |  | 100 | GRM | HYPO
|  |  |  | 900 | GRM | WATER
NEUTRALIZATION | 5 | RT |  |  | GRM | ROYACTIVEX KS
RINSE | 2 | RT
BIOPOLISHING |  | 55 |  |  | GRM | LAVA CELL BNG
[5 empty] | GRM | A.ACID. PH/55
RINSE | 2 | RT
WASH TINT |  | 40 |  |  | M/L | BROWN GGL
[5 empty] | M/L | YELLOW
DRAIN |  |  |  |  | GRM | SALT
WASH SOFT |  | RT |  |  | GRM | ANTI OZON SOFT
EXTRACT&DRY |  |  |  |  | GRM | A.ACID. PH/5