## GP.00057
dcr
DATE | 2026-02-25 |  |  | WASH:CODE |  | GP.00057
FINISHER:CODE | JOSEPHINE OPT-2 |  |  |  |  | DRYPROCESS.AND WET PROCES
MODEL:CODE | D87152
SAP CODE | 80525602
FABRIC:CODE | ANNALISA- US COTTON TIIDAL TEAL INDIGO/ WHITE FILL
QUANTITY | 1 PCS
ROLL:CODE | ROLL:45755
FAB. WEIGHT
UNITS
TYPE MACHINE
DRYING TIME (Min.) :
COMMENTS:
PAGE | MID |  |  | WASH:SUPERVISOR:FETAH/ATIF
| E | of | 1 |  |  |  | Supplier | PH Value
ACTION | TIME | TEMP | Liters | AMT | UNITS | Chemicals
HAND SAND | WASH ASPER TARGET
DESIZE |  | 50 |  |  | GRM | LAVA SPERSE %0,5
[5 empty] | GRM | ALPHA AMYLASE-LAVA ZYME AEN 01 %2
DRAIN | 1 |  |  |  | GRM | LUBRICANT %2
WATER FREE ENZYME WASHING |  |  |  | 5 | GRM | ASUCEL WF
RINSE X1 | 1 | 50 |  | 150 | GRM | ASU WASH BOOSTER
DRAIN | 1
WATER FREE ENZYME WASHING |  |  |  | 5 | GRM | ASUCELL WF
RINSE X3 | 3 | RT |  | 150 | GRM | ASU WASH BOOSTER
WASH |  | 40 |  |  | GRM | SODA ASH
RINSE X3 | 3 | RT
BLEACH |  | RT |  |  | K/G | HYPO
RINSE | 2 | RT |  |  | GRM | COUSTIC SODA
NEUTRALIZATION | 5 | RT |  |  | GRM | PEROXIDE
RINSE | 2 | RT
OZON AKTIVATOR
WASH PROCESS | 5 | RT |  |  | GRM | INDYGO KAAN WATENOL NWA %20
DRAIN | 5 |  |  |  | K/G | WATER %80
FULL EXTRACT
FULL DRY
OZON %30
NEUTRALIZATION | 5 | 50 |  |  | GRM | BISULFIT
RINSE | 2 | RT |  |  | GRM | A.ACID
WASH |  | 65 |  |  | GRM | PEROXIDE
[5 empty] | GRM | COUSTIC SODA
RINSE | 2 | RT |  |  | GRM | NEAR CAND OP EXTRA
BIOPOLISHING |  | 55 |  |  | GRM | LAVA CELL BNG
[5 empty] | GRM | A.ACID. PH/55
RINSE | 2 | RT
WASH TINT |  | 40 |  |  | M/L | BROWN GGL
[5 empty] | M/L | YELLOW
DRAIN |  |  |  |  | GRM | SALT
WASH SOFT |  | RT |  |  | GRM | ANTI OZON SOFT
EXTRACT&DRY |  |  |  |  | GRM | A.ACID. PH/5