## SABLON
dcr
DATE | 2026-05-21 |  |  | WASH.CODE |  | GP.0058
FINISHER:CODE | Clementine - 000003277839 |  |  |  |  | DRYPROCESS.AND WET PROCES
MODEL:CODE | D38398
SAP CODE | 3000301
FABRIC:MILL | DNM
FABRIC:CODE | EDDY- CARIBBEAN BLUE INDIGO/ WHITE FILL
ROLL:CODE
QUANTITY | 5
UNITS
TYPE MACHINE
Creator | E
COMMENTS:
MR.ERDEM |  |  |  | WASH:SUPERVISOR |  | HUSAM BOB
| E | of | 1 |  |  |  | Supplier | PH Value
ACTION | TIME | TEMP | Liters | AMT | UNITS | Chemicals
WHISKER | WASH ASPER TARGET
HANDSAND
TACKING
DESIZE |  |  |  |  | GRM | LUBRICENT %2
DRAIN | 1 | RT |  |  | GRM | ALPHA AMYLASE-LAVA ZYME AEN 01 %2
LICRA PROCESS |  | 45 |  |  | GRM | PROTECTOR LY%4
WATER FREE ENZYME WASHING |  |  |  | 10 | GRM | ASUCELL WF
RINSE X1 | 1 | 50 |  | 200 | GRM | ASU WASH BOOSTER
DARIN | 1 | RT
WATER FREE ENZYME WASHING |  |  |  | 5 | GRM | ASUCELL WF
RINSE X3 | 3 | RT |  | 150 | GRM | ASU WASH BOOSTER
WASH |  |  |  |  | GRM | SODA ASH
RINSE X3 | 3 | RT
GRINDING + DAMAGE
PP.SPRAY
HYPO/PP SPRAY |  |  |  |  | GRM | PERMENGANATE
[5 empty] | GRM | HYPO
[5 empty] | GRM | WATER
MOON WASH
MOON WASH |  |  |  |  | GRM | PERMENGANATE
[5 empty] | K.G | STONE
[5 empty] | K.G | WATER
NEUTRALIZATION |  |  |  |  | GRM | ROYACTIVEX KS
RINSE X3 | 2 | RT
PEROXIDE BLEACH |  |  |  |  | GRM | PEROXIDE
RINSE | 2 | RT |  |  | GRM | NEAR CAND OP EXTRA
BIOPOLISHING |  |  |  |  | GRM | LAVA CELL BNG
[5 empty] | GRM | A.ACID. PH/55
RINSE | 2 | RT
WASH TINT |  | 45 |  |  | M/L | BROWN.G
[5 empty] | M/L | BROWN BL
DRAIN |  |  |  |  | GRM | SALT %10
SOFT |  | RT |  |  | K/G | ANTI OZON SOOFT
EXTRACT & DRYER
PIGMENT SPOTS
OVEN