## SABLON
dcr
DATE | 2026-06-04 |  |  | WASH.CODE |  | GP.0059
FINISHER:CODE | DAYBREAK INDIGO - 000003277515 |  |  |  |  | DRYPROCESS.AND WET PROCES
MODEL:CODE | D89585
SAP CODE | 3000303
FABRIC:MILL | AGI DENIM
FABRIC:CODE | AMELIE- VIVID BLUE INDIGO/ WHITE FILL
ROLL:CODE
QUANTITY | 5
UNITS
TYPE MACHINE
Creator | E
COMMENTS:
MR.ERDEM |  |  |  | WASH:SUPERVISOR |  | FETTAH
| E | of | 1 |  |  |  | Supplier | PH Value
ACTION | TIME | TEMP | Liters | AMT | UNITS | Chemicals
WHISKER | WASH ASPER TARGET
HANDSAND
DESIZE |  |  |  |  | GRM | LUBRICENT %2
DRAIN | 1 | RT |  |  | GRM | ALPHA AMYLASE-LAVA ZYME AEN 01 %2
WATER FREE ENZYME WASHING |  |  |  | 3 | GRM | ASUCELL WF
RINSE X1 | 1 | 50 |  | 150 | GRM | ASU WASH BOOSTER
DARIN | 1 | RT
WATER FREE ENZYME WASHING |  |  |  | 3 | GRM | ASUCELL WF
RINSE X3 | 3 | RT |  | 150 | GRM | ASU WASH BOOSTER
WASH |  |  |  |  | GRM | SODA ASH
RINSE X3 | 3 | RT
PP.SPRAY
HYPO/PP SPRAY |  |  |  |  | GRM | PERMENGANATE
[5 empty] | GRM | HYPO
[5 empty] | GRM | WATER
NEUTRALIZATION |  |  |  |  | GRM | ROYACTIVEX KS
RINSE X3 | 2 | RT
IF NEDEED
RANDOM BLEACH |  |  |  | 500 | LT | HYPO
|  |  |  | 20 | LT | WATER
|  |  |  | 5 | KG | TOWEL
PEROXIDE BLEACH |  |  |  |  | GRM | PEROXIDE
RINSE | 2 | RT |  |  | GRM | NEAR CAND OP EXTRA
WASH TINT |  | 45 |  |  | M/L | BROWN.G
DRAIN |  |  |  |  | GRM | SALT %10
SOFT |  | RT |  |  | K/G | ANTI OZON SOOFT
EXTRACT & DRYER

## SABLON (2)
dcr
DATE | 2026-06-04 |  |  | WASH.CODE |  | GP.0059
FINISHER:CODE | DAYBREAK INDIGO - 000003277515 |  |  |  |  | DRYPROCESS.AND WET PROCES
MODEL:CODE | D89585
SAP CODE | 3000303
FABRIC:MILL | AGI DENIM
FABRIC:CODE | AMELIE- VIVID BLUE INDIGO/ WHITE FILL
ROLL:CODE
QUANTITY | 5
UNITS
TYPE MACHINE
Creator | E
COMMENTS:
MR.ERDEM |  |  |  | WASH:SUPERVISOR |  | FETTAH
| E | of | 1 |  |  |  | Supplier | PH Value
ACTION | TIME | TEMP | Liters | AMT | UNITS | Chemicals
WHISKER | WASH ASPER TARGET
HANDSAND
DESIZE |  |  |  |  | GRM | LUBRICENT %2
DRAIN | 1 | RT |  |  | GRM | ALPHA AMYLASE-LAVA ZYME AEN 01 %2
STONE WASH |  | 40 |  | 2 | GRM | ROYA ENZYM SC750
|  |  |  | 1 | GRM | DENIM COL CMA T 7330 %1
|  |  |  | 10 | K/G | OLD STONE
RINSE X3 | 3 | RT
WASH |  |  |  |  | GRM | SODA ASH
RINSE X3 | 3 | RT
PP.SPRAY
HYPO/PP SPRAY |  |  |  |  | GRM | PERMENGANATE
[5 empty] | GRM | HYPO
[5 empty] | GRM | WATER
NEUTRALIZATION |  |  |  |  | GRM | ROYACTIVEX KS
RINSE X3 | 2 | RT
IF NEDEED
RANDOM BLEACH |  |  |  | 500 | LT | HYPO
|  |  |  | 20 | LT | WATER
|  |  |  | 5 | KG | TOWEL
PEROXIDE BLEACH |  |  |  |  | GRM | PEROXIDE
RINSE | 2 | RT |  |  | GRM | NEAR CAND OP EXTRA
WASH TINT |  | 45 |  |  | M/L | BROWN.G
DRAIN |  |  |  |  | GRM | SALT %10
SOFT |  | RT |  |  | K/G | ANTI OZON SOOFT
EXTRACT & DRYER