## SABLON
dcr
DATE | 2026-07-27 |  |  | WASH.CODE |  | GP.0061
FINISHER:CODE | FLOSSIE ANN |  |  |  |  | DRYPROCESS.AND WET PROCES
MODEL:CODE | D948 HR OG STRAIGHT
SAP CODE | 3000316
FABRIC:MILL | SOORTY
FABRIC:CODE | ARYA US COTTON INK BLUE INDIGO/ WHITE FILL
ROLL:CODE
QUANTITY | 6
UNITS
TYPE MACHINE
Creator | E
COMMENTS:
MR.ERDEM |  |  |  | WASH:SUPERVISOR |  | BILAL
| E | of | 1 |  |  |  | Supplier | PH Value
ACTION | TIME | TEMP | Liters | AMT | UNITS | Chemicals
WASH ASPER TARGET
LASER:WHISKERS
LASER:WHISKERS
HAND SAND
DESIZE | 10 | 50 | 100 | 1 | GRM | TMS PLUS
DRAIN | 1 | RT |  | 1 | GRM | LUBRICENT %2
STONE WASH | 25 | 40 | 60 | 2 | GRM | ROYA ENZYM SC750
|  |  |  | 1 | GRM | TMS PLUS
|  |  |  | 15 | K/G | OLD STONE
RINSE X3 | 3 | RT
HYPO/BLEACH | 10 | RT | 100 | 2 | K/G | HYPO
RINSE | 2 | RT |  | 150 | GRM | COUSTIC SODA
NEUTRALIZATION | 5 | RT | 100 | 1 | GRM | ROYACTIVEX KS
RINSE | 2 | RT
EXTRACT & DRYER
PP.SPRAY
HYPO/PP SPRAY |  |  |  | 3 | GRM | PERMENGANATE
|  |  |  | 3 | GRM | ACTIVITOR
|  |  |  | 900 | GRM | WATER
NEUTRALIZATION | 2 |  | 100 | 2 | GRM | ROYACTIVEX KS
RINSE X3 | 2 | RT |  | 1 | GRM | TMS PLUS
WASH TINT | 10 | 45 |  | 2 | M/L | B.L
DRAIN |  |  |  | 100 | GRM | SALT %10
SOFT | 2 | RT |  | 2 | K/G | ANTI OZON SOOFT
EXTRACT & DRYER