## SABLON
dcr
DATE | 2026-08-18 |  |  | WASH.CODE |  | GP.0062
FINISHER:CODE | INDIGO CHILL |  |  |  |  | DRYPROCESS.AND WET PROCES |  |  | 9
MODEL:CODE | D107783
SAP CODE | 3000317
FABRIC:MILL | AGI
FABRIC:CODE | RD# 1070080 DAKOTA - BRIGHT INDIGO/ WHITE FILL
ROLL:CODE
QUANTITY | 14
UNITS
TYPE MACHINE
Creator | E
COMMENTS:
MR.ERDEM |  |  |  | WASH:SUPERVISOR |  | ABD EL FATAH
| E | of | 1 |  |  |  | Supplier | PH Value
ACTION | TIME | TEMP | Liters | AMT | UNITS | Chemicals
LASER WHIKSER | WASH ASPER TARGET
LASER HANDSAND
DESIZE |  |  |  |  | GRM | LUBRICENT %2
DRAIN | 1 | RT |  |  | GRM | ALPHA AMYLASE-LAVA ZYME AEN 01 %2
LICRA PROCESS |  | 45 |  |  | GRM | PROTECTOR LY%4
STONE WASH |  | RT |  | 4 | GRM | ROYA ENZYM SC750
|  |  |  | 1 | GRM | TMS PLUS
|  |  |  | 10 | K/G | OLD STONE
RINSE X3 | 3 | RT
DRY
PP.SPRAY
HYPO/PP SPRAY |  |  |  |  | GRM | PERMENGANATE
[5 empty] | GRM | HYPO
[5 empty] | GRM | WATER
NEUTRALIZATION |  |  |  |  | GRM | ROYACTIVEX KS
RINSE X3 | 2 | RT
FULL EXTRACT | MOON SNOW
MON WASH POWDER |  |  |  |  | GRM | NOVATEX MOON SNP
[5 empty] | GRM | ASU WASH BOOSTER
NEUTRALIZATION |  |  |  |  | GRM | ROYACTIVEX KS
RINSE X3 | 2 | RT
PEROXIDE BLEACH |  |  |  |  | GRM | PEROXIDE
[5 empty] | GRM | COUSTIC SODA
RINSE | 2 | RT |  |  | GRM | NEAR CAND OP EXTRA
BIOPOLISHING |  |  |  |  | GRM | LAVA CELL BNG
[5 empty] | GRM | A.ACID. PH/55
RINSE | 2 | RT
SOFT |  | RT |  |  | K/G | ANTI OZON SOOFT
EXTRACT & DRYER