## SABLON
dcr
DATE | 2026-09-06 |  |  | WASH.CODE |  | GP.0063
FINISHER:CODE | LIGHT SHADOW |  |  |  |  | DRYPROCESS.AND WET PROCES |  |  | 9
MODEL:CODE | D85321
SAP CODE | 3000319
FABRIC:MILL | NAVEENA EXPORTS LIMITED
FABRIC:CODE | 1059134 CASS US COTTON LT DIP INDIGO/ WHITE FILL
ROLL:CODE
QUANTITY | 5
UNITS
TYPE MACHINE
Creator | E
COMMENTS:
MR.ERDEM |  |  |  | WASH:SUPERVISOR |  | BILAL
| E | of | 1 |  |  |  | Supplier | PH Value
ACTION | TIME | TEMP | Liters | AMT | UNITS | Chemicals
WHISKERS | WASH ASPER TARGET
HAND SAND
DESIZE | 10 | 40 |  |  | GRM | LUBRICENT %2
DRAIN | 1 | RT |  |  | GRM | TMS PLUS
STONE WASH | 10 | 40 |  | 2 | GR/LT | ROYA ENZYM SC750
|  |  |  | 1 | GR/LT | DENIM COL CMA T 7330 %1
|  |  |  | 10 | K/G | OLD STONE
RINSE X3 | 3 | RT |  | 10 | K/G | NEW STONE
HYPO/BLEACH |  | RT |  |  | GRM | HYPO
RINSE | 2 | RT |  |  | GRM | COUSTIC SODA
NEUTRALIZATION | 5 |  |  |  | GRM | ROYACTIVEX KS
RINSE | 2 | RT
EXTRACT & DRYER
PP.SPRAY
HYPO/PP SPRAY |  |  |  |  | GRM | PERMENGANATE
[5 empty] | GRM | HYPO
[5 empty] | GRM | WATER
NEUTRALIZATION |  |  |  |  | GRM | ROYACTIVEX KS
RINSE X3 | 2 | RT
PEROXIDE BLEACH |  |  |  |  | GRM | PEROXIDE
[5 empty] | GRM | COUSTIC SODA
RINSE | 2 | RT |  |  | GRM | NEAR CAND OP EXTRA
BIOPOLISHING |  |  |  |  | GRM | LAVA CELL BNG
[5 empty] | GRM | A.ACID. PH/55
RINSE | 2 | RT
SOFT |  | RT |  |  | K/G | ANTI OZON SOOFT
EXTRACT & DRYER