## SABLON
dcr
DATE | 2026-09-15 |  |  | WASH.CODE |  | GP.0064
FINISHER:CODE | ROTTWEILER |  |  |  |  | DRYPROCESS.AND WET PROCES |  |  | 9
MODEL:CODE | 90s Loose
SAP CODE | 3000323
FABRIC:MILL | BOSSA
FABRIC:CODE | ROCKY(MD8459-A)
ROLL:CODE
QUANTITY | 1
UNITS
TYPE MACHINE
Creator | E
COMMENTS:
MR.ERDEM |  |  |  | WASH:SUPERVISOR |  | ATIF
| E | of | 1 |  |  |  | Supplier | PH Value
ACTION | TIME | TEMP | Liters | AMT | UNITS | Chemicals
WHISKER | WASH ASPER TARGET
HANDSAND (220)
TACKING
DESIZE | 15 | 50 | 100 | 100 | GRM | LUBRICENT %2
DRAIN | 1 | RT |  | 100 | GRM | ALPHA AMYLASE-LAVA ZYME AEN 01 %2
|  |  |  | 1 | KG | SOFT
REMOVE TAGGING AFTER 10 MIN FROM STONE
STONE WASH | 25 | 40 |  | 4 | GRM | NSY
|  |  |  | 1 | GRM | TKK POWDER
|  |  |  | 10 | K/G | OLD STONE
RINSE X3 | 3 | RT
HYPO/BLEACH | 3 | RT | 100 | 5 | KG | HYPO
RINSE | 2 | RT |  |  | GRM | COUSTIC SODA
NEUTRALIZATION | 5 | RT | 100 | 2 | GRM | ROYACTIVEX KS
RINSE | 2 | RT
PP.SPRAY + BRUSH + SPONGE
HYPO/PP SPRAY |  |  |  | 5 | GRM | PERMENGANATE
|  |  |  | 5 | GRM | ACTIVITOR
|  |  |  | 900 | GRM | WATER
FULL EXTRACT | CUPES MOON WASH
SNOW-WASH | 20 |  |  | 1 | GRM | PERMANGANAT
|  |  |  | 5 | K/G | KUPCS BOLL
|  |  |  | 1 | GRM | WATER
NEUTRALIZATION | 5 |  | 100 | 100 | GRM | ROYACTIVEX KS
RINSE | 2 | RT
PEROXIDE BLEACH | 5 | 40 | 100 | 1 | K/G | PEROXIDE
[5 empty] | GRM | TMS PLUS
RINSE | 2 | RT
NEUTRALIZATION | 5 |  | 100 | 100 | GRM | ROYACTIVEX KS
RINSE X3 | 2 | RT
BIOPOLISHING | 8 | 45 | 100 | 1 | GRM | LAVA CELL BNG
|  |  |  | 0.5 | GRM | A.ACID. PH/55
RINSE | 2 | RT
WASH TINT | 3 | 45 | 100 | 4 | M/L | BROWN.GGL
DRAIN |  |  |  | 100 | GRM | SALT %10
SOFT | 1 | RT | 100 | 1 | K/G | ANTI OZON SOOFT
EXTRACT & DRYER