## SABLON
dcr
DATE | 2026-09-15 |  |  | WASH.CODE |  | GP.0066
FINISHER:CODE | COREI |  |  |  |  | DRYPROCESS.AND WET PROCES |  |  | 9
MODEL:CODE | 90s Loose
SAP CODE | 300324
FABRIC:MILL | BOSSA
FABRIC:CODE | MD8379-E
ROLL:CODE
QUANTITY | 4
UNITS
TYPE MACHINE
Creator | E
COMMENTS:
MR.ERDEM |  |  |  | WASH:SUPERVISOR |  | ATIF
| E | of | 1 |  |  |  | Supplier | PH Value
ACTION | TIME | TEMP | Liters | AMT | UNITS | Chemicals
WASH ASPER TARGET
DESIZE | 10 | 50 | 100 | 200 | GRM | LUBRICENT %2
DRAIN | 1 | RT |  | 100 | GRM | ALPHA AMYLASE-LAVA ZYME AEN 01 %2
STONE WASH |  | 40 |  | 4 | GRM | ROYA ENZYM SC750
|  |  |  | 1 | GRM | DENIM COL CMA T 7330 %1
|  |  |  | 10 | K/G | OLD STONE
RINSE X3 | 3 | RT
FULL EXTRACT | CUPES MOON WASH
SNOW-WASH | 15 |  |  | 0.5 | GRM | PERMANGANAT
|  |  |  | 5 | K/G | KUPCS BOLL
|  |  |  | 1 | GRM | WATER
HYPO/BLEACH | 5 | RT | 60 | 3 | K/G | HYPO
RINSE | 2 | RT | 100 | 20 | GRM | COUSTIC SODA
NEUTRALIZATION | 5 | RT | 60 | 100 | GRM | ROYACTIVEX KS
RINSE | 2 | RT
BIOPOLISHING | 7 | 45 | 40 | 40 | GRM | LAVA CELL BNG
|  |  |  | 10 | GRM | A.ACID. PH/55
RINSE | 2 | RT | 60
SOFT | 2 | RT | 40 | 1 | K/G | ANTI OZON SOOFT
EXTRACT & DRYER