## SABLON
dcr
DATE | 2026-09-23 |  |  | WASH.CODE |  | GP.0068
FINISHER:CODE | TANNA |  |  |  |  | DRYPROCESS.AND WET PROCES |  |  | 9
MODEL:CODE | D103156
SAP CODE | 3000321
FABRIC:MILL | DNM
FABRIC:CODE | Max / Lunablue
ROLL:CODE
QUANTITY | 4
UNITS
TYPE MACHINE
Creator | E
COMMENTS:
MR.ERDEM |  |  |  | WASH:SUPERVISOR |  | MAGDI
| E | of | 1 |  |  |  | Supplier | PH Value
ACTION | TIME | TEMP | Liters | AMT | UNITS | Chemicals
WHISKER | WASH ASPER TARGET
HANDSAND (400)
TACKING (8)
CLEAN WASH | 5 | 50 | 70 | 140 | GR | CMA
|  |  |  | 70 | GR | TMS PLUS
DRAIN | 5
NO RINSE
WATERLESS ENZYM | 25 | 40 |  | 10 | GR | ASU WF
WITH SECOND QUALITY 5 PCS |  |  |  | 500 | GR | PUSH
|  |  |  | 100 | GR | CLEAN TPP
CLEAN WASH | 5 | 50 | 70 | 140 | GR | CMA
|  |  |  | 70 | GR | TMS PLUS
RINSE X3
WASH | 3 | RT | 40 | 2 | GRM | SODA ASH
RINSE X3 | 3 | RT | 60
HYPO/BLEACH | 10 | RT | 40 | 5 | K/G | HYPO
RINSE | 2 | RT | 60 | 20 | GRM | COUSTIC SODA
HYPO/BLEACH | 10 | RT | 40 | 5 | K/G | HYPO
RINSE | 2 | RT | 60 | 20 | GRM | COUSTIC SODA
NEUTRALIZATION | 5 | RT | 40 | 2 | GRM | ROYACTIVEX KS
RINSE | 2 | RT
PP.SPRAY
HYPO/PP SPRAY |  |  |  | 5 | GRM | PERMENGANATE
|  |  |  | 5 | GRM | ACT
|  |  |  | 900 | GRM | WATER
MOON WASH
MOON WASH |  |  |  | 4 | GRM | PERMENGANATE
|  |  |  | 15 | K.G | STONE
|  |  |  | 1 | K.G | WATER
NEUTRALIZATION | 5 | RT | 40 | 2 | GRM | ROYACTIVEX KS
RINSE X3 | 2 | RT | 60
PEROXIDE BLEACH | 5 | 50 | 60 | 500 | GRM | PEROXIDE
RINSE | 2 | RT | 40 | 50 | GRM | NEAR CAND OP EXTRA
BIOPOLISHING | 7 | 45 | 50 | 50 | GRM | LAVA CELL BNG
|  |  |  | 10 | GRM | A.ACID. PH/55
RINSE | 2 | RT | 60
WASH TINT | 5 | 40 | 50 | 3 | M/L | BROWN.GGL
DRAIN |  |  |  | 100 | GRM | SALT %10
SOFT | 2 | RT | 40 | 1 | K/G | ANTI OZON SOOFT
EXTRACT & DRYER