## H&M.0001
dcr
DATE | 2025-03-25 |  |  | WASH:CODE |  | H&M.0001
FINISHER:CODE | ANINE BLUE WASH |  |  |  |  | DRYPROCESS.AND WET PROCES
MODEL:CODE | HM-22022
SAP CODE | 512241028
FABRIC:CODE | SHASHA L9335
QUANTITY | 2 PCS
ROLL:CODE
FAB. WEIGHT
UNITS
TYPE MACHINE
DRYING TIME (Min.) :
COMMENTS:
PAGE | MID |  |  | WASH:SUPERVISOR:MODA
| E | of | 1 |  |  |  | Supplier | PH Value
ACTION | TIME | TEMP | Liters | AMT | UNITS | Chemicals
HAND SAND | WASH ASPER ORJ
LASER/WHISKERS
LASER/HAND SAND
DESIZE | 5 | 50 | 30 | 1 | GRM | LAVA SPERSE
|  |  |  | 3 | GRM | ROLUX.LSA
DRAIN | 5 | RT |  | 1 | GRM | LUBRICANT
WATER FREE ENZYME WASHING | 35 |  |  | 30 | GRM | LAVA CELL NSY
|  |  |  | 300 | GRM | SALT
|  |  |  | 10 | K/G | NEW STONE
|  |  |  | 200 | GRM | KKT POWDER
RINSE X2 | 2 | 50 | 60
HYPO/BLEACH | 10 | RT | 30 | 5 | GRM | HYPO
RINSE | 2 | RT | 60 | 100 | GRM | SODA ASH
HYPO/BLEACH | 5 | RT | 30 | 5 | GRM | HYPO
RINSE | 2 | RT | 60 | 100 | GRM | SODA ASH
NEUTRALIZATION | 5 | 50 | 30 | 1 | K/G | PEROXIDE
RINSE | 2 | RT | 60 | 100 | GRM | NEAR CAND OP EXTRA
RINSE X2
2 MUNITES EXTRACT | CLOSE MACHINE
SNOW-WASH | 20 |  |  | 100 | GRM | ROOXI MOOD
RINSE X1 | 1 | 30
NEUTRALIZATION | 5 | 50 | 30 | 100 | GRM | BISULFIT
RINSE | 2 | RT | 60 | 30 | GRM | A.ACID
WASH CLEAUP | 5 | 50 | 30 | 200 | GRM | PEROXIDE
RINSE | 2 | RT | 60 | 100 | GRM | NEAR CAND OP EXTRA
EXTRACT&DRY
PP REPLESMENT
PP.REPLESMENT |  |  |  | 800 | GRM | ROOXI BS
|  |  |  | 200 | GRM | WATER
NEUTRALIZATION | 5 | 40 | 30 | 100 | GRM | BISULFIT
RINSE | 2 | RT | 60
WASH SOFT | 5 | RT | 30 | 1 | GRM | ANTI OZON SOFT
EXTRACT&DRY |  |  |  | 30 | GRM | A.ACID. PH/5