## H&M.00097
dcr
DATE | 2026-01-21 |  |  | WASH:CODE |  | H&M.000104
FINISHER:CODE | WASHED BLACK |  |  |  |  | DRYPROCESS.AND WET PROCES
MODEL:CODE | BELLA FLARE HW AL
SAP CODE | 5122411317
FABRIC:CODE | KIPAS:33604 BURNELL ULTSTR
FABRIC:CODE | OD FIX 20%PCW
QUANTITY | 1 PCS
ROLL:CODE | ROLL:608138
FAB. WEIGHT
UNITS
TYPE MACHINE
DRYING TIME (Min.) :
COMMENTS:
PAGE | DARK |  |  | WASH:SUPERVISOR:HOSSAM
| E | of | 1 |  |  |  | Supplier | PH Value
ACTION | TIME | TEMP | Liters | AMT | UNITS | Chemicals
WHISKERS | WASH HANGER
HAND SAND
COMBO DISPER | 10 | 50 | 30 | 30 | GRM | DENIM COL CMA T 7330 %1
DRAIN | 1
WATER FREE ENZYME WASHING | 25 |  |  | 5 | GRM | ASUCELL WF
RINSE X3 | 3 | RT | 60 | 100 | GRM | ASU WASH BOOSTER
WASH CLEAN UP | 5 | 40 | 30 | 60 | GRM | SODA ASH % 2
RINSE X3 | 3 | RT | 60 | 30 | GRM | DISPERS %1
EXTRAC&DRY
PP REPLESMENT BRUSH
PP.REPLESMENT |  |  |  | 800 | GRM | ROOXI BS
|  |  |  | 200 | GRM | WATER
NEUTRALIZATION | 5 | 50 | 30 | 60 | GRM | BISULFIT
RINSE X3 | 3 | RT | 60 | 30 | GRM | A.ACID
BIOPOLISHING | 7 | 55 | 30 | 60 | GRM | LAVA CELL BNG
RINSE X3 | 3 | RT | 60 | 30 | GRM | A.ACID. PH/55
WASH SOFT | 4 | RT | 30 | 2 | K/G | ANTI OZON SOFT