## H&M.000126
dcr
DATE | 2025-08-04 |  |  | WASH:CODE |  | H&M.000126
FINISHER:CODE | AMAZON-SAMPLER-2 |  |  |  |  | DRYPROCESS.AND WET PROCES
MODEL:CODE | AMAZON-SAMPLER-2
SAP CODE | 512241170
FABRIC:CODE | KIPAS:27363 BCI GRS-S
FABRIC:CODE | MOLDE BLUE 9 (20%PCW
QUANTITY | 1 PCS
ROLL:CODE | ROLL:115105
FAB. WEIGHT
UNITS
TYPE MACHINE
DRYING TIME (Min.) :
COMMENTS:
PAGE | RAW WASH |  |  | WASH:SUPERVISOR:AHMED SAYED
| E | of | 1 |  |  |  | Supplier | PH Value
ACTION | TIME | TEMP | Liters | AMT | UNITS | Chemicals
RINSE X2 | INSIDE OUT WASH. ( ثلاث مرات دقيقه تشغيل ٢ دقيقه تخمير
WASH FIX | 10 | 45 |  |  | GRM | NEAR FIX FRK %5
RINSE X1 | 2 | RT |  |  | GRM | A.ACID. PH/5
SOFT |  | 40 |  |  | K/G | ROLUX 2208. %8
DRAIN
EXTRAC&DRY