## H&M.00013
dcr
DATE | 2025-05-01 |  |  | WASH:CODE |  | H&M.00013
FINISHER:CODE | EIFFEL RINSE |  |  |  |  | DRYPROCESS.AND WET PROCES
MODEL:CODE | 31855-1
SAP CODE | 512241034
FABRIC:CODE | KIPAS:27363 BCI GRS-S MOLDE BLUE-9 OD
QUANTITY | 2 PCS
ROLL:CODE | ROLL:916237
FAB. WEIGHT
UNITS
TYPE MACHINE
DRYING TIME (Min.) :
COMMENTS:
PAGE | RAW-WASH |  |  | WASH:SUPERVISOR:ATIF
| E | of | 1 |  |  |  | Supplier | PH Value
ACTION | TIME | TEMP | Liters | AMT | UNITS | Chemicals
WASH ASPER ORJ
RINSE X2 | INSIDE OUT WASH
WASH | 10 | 50 | 50 | 2 | GRM | COUSTIC SODA
|  |  |  | 2 | GRM | DISPERS
|  |  |  | 2 | GRM | LUBRICENT
RINSE X2 | 2 |  | 60 | 2 | GRM | PEROXIDE
NEUTRALIZATION | 7 | RT | 30 | 2 | GRM | A.ACID
RINSE | 2 | RT | 60
WASH SOFT | 4 | RT | 30 | 4 | K/G | ANTI OZON SOFT
EXTRACT&DRY |  |  |  | 30 | GRM | A.ACID. PH/5