## H&M.000132
dcr
DATE | 2025-08-06 |  |  | WASH:CODE |  | H&M.000132
FINISHER:CODE | [5 empty] | DRYPROCESS.AND WET PROCES
MODEL:CODE | JACKSON-1
SAP CODE | 512241192
FABRIC:CODE | KIPAS:27363 BCI GRS -S
ROLL:CODE | MOLDE BLUE -9 20%PCW
FAB. WEIGHT | 1 PCS
UNITS | ROLL:480319
TYPE MACHINE
DRYING TIME (Min.) :
COMMENTS:
PAGE | MID/LIGHT |  |  | WASH:SUPERVISOR:AHMED SAYED
| E | of | 1 |  |  |  | Supplier | PH Value
ACTION | TIME | TEMP | Liters | AMT | UNITS | Chemicals
WHISKERS
HAND SAND | WASH FLOW PICTURE
GRINDING
TACKING
WASH |  | 50 |  | 5 | GRM | COUSTIC SODA
|  |  |  | 1 | GRM | DISPERS
|  |  |  | 3 | GRM | ROLUX LSA
RINSE X2 | 2 |  |  | 5 | GRM | PEROXIDE
NEUTRALIZATION | 5 | RT |  |  | GRM | A.ACID
RINSEX2 | 2 | 50
DRAIN | 1
WATER FREE ENZYME WASHING |  |  |  | 15 | GRM | ASUCELL WF
RINSE | 1 | 50 |  | 150 | GRM | ASU WASH BOOSTER
DRAIN | 1
WATER FREE ENZYME WASHING |  |  |  | 15 | GRM | ASUCELL WF
|  |  |  | 150 | GRM | ASU WASH BOOSTER
RINSE | 2 | RT
HYPO/BLEACH |  | RT |  |  | GRM | HYPO
RINSE | 2 | RT |  |  | GRM | COUSTIC SODA
HYPO/BLEACH |  | RT |  |  | GRM | HYPO
RINSE | 2 | RT |  |  | GRM | COUSTIC SODA
NEUTRALIZATION | 5 | 50 |  |  | GRM | ROYACTIVEX KS
RINSE | 2 | RT
2 MUNITES EXTRACT | CLOSE MACHINE
SNOW-WASH |  |  |  | 100 | GRM | ROOXI MOOD
RINSE X1 | 1 | 30 |  | 100 | GRM | KKT POWDER
NEUTRALIZATION | 5 | 50 |  |  | GRM | BISULFIT
RINSE | 2 | RT |  |  | GRM | A.ACID
WASH |  | 50 |  |  | GRM | NEAR CAND OP EXTRA
RINSE X2 |  | RT |  |  | GRM | PEROXIDE
EXTRACT&DRY
PP REPLESMENT BRUSH
|  |  |  | 800 | GRM | ROOXI BS
|  |  |  | 200 | GRM | WATER
NEUTRALIZATION | 5 | 50 |  |  | GRM | BISULFIT
RINSE | 2 | RT |  |  | GRM | A.ACID
WASH |  | 50 |  |  | GRM | NEAR CAND OP EXTRA
RINSE X2 |  | RT |  |  | GRM | PEROXIDE
BIOPOLISHING |  | 55 |  |  | GRM | LAVA CELL BNG
[5 empty] | GRM | A.ACID. PH/55
RINSE | 2 | RT
EXTRACT&DRY
HEM DAMAGE
WASH TINT |  | 40 |  |  | M/L | BROWN GGL
[5 empty] | M/L | YELLOW
DRAIN |  |  |  |  | GRM | SALT
WASH SOFT |  | RT |  |  | K/G | ANTI OZON SOFT
EXTRACT&DRY |  |  |  |  | GRM | A.ACID. PH/5