## H&M.00014
dcr
DATE | 2025-02-12 |  |  | WASH:CODE |  | H&M.00014
FINISHER:CODE | LAVA DARK OPT-2 |  |  |  |  | DRYPROCESS.AND WET PROCES
MODEL:CODE | 31855-1
SAP CODE | 512241036
FABRIC:CODE | KIPAS:29256 BCI GRS-S MOLDE BLUE/9/OD
QUANTITY | 2 PCS
ROLL:CODE
FAB. WEIGHT
UNITS
TYPE MACHINE
DRYING TIME (Min.) :
COMMENTS:
PAGE | DARK |  |  | WASH:SUPERVISOR:ASSEAM
| E | of | 1 |  |  |  | Supplier | PH Value
ACTION | TIME | TEMP | Liters | AMT | UNITS | Chemicals
HAND SAND | WASH ASPER ORJ
DESIZE |  | 50 |  | 1 | GRM | LAVA SPERSE
|  |  |  | 3 | GRM | ROLUX.LSA
DRAIN | 5 | RT |  | 1 | GRM | LUBRICANT
WATER FREE ENZYME WASHING |  |  |  | 15 | GRM | LAVA CELL NSY
|  |  |  | 300 | GRM | SALT
|  |  |  | 200 | GRM | KKT POWDER
RINSE X2 | 2 | 50
BIOPOLISHING |  | 55 |  |  | GRM | LAVA CELL BNG
[5 empty] | GRM | A.ACID. PH/55
RINSE | 2 | RT
WASH SOFT |  | RT |  |  | K/G | ANTI OZON SOFT
EXTRACT&DRY |  |  |  |  | GRM | A.ACID. PH/5