## H&M.000145
dcr
DATE | 2025-08-07 |  |  | WASH:CODE |  | H&M.000145
FINISHER:CODE | [5 empty] | DRYPROCESS.AND WET PROCES
MODEL:CODE | SKIRTY SHORTS 1
SAP CODE | 512241195
FABRIC:CODE | DNM:DEBORAH
QUANTITY | 1 PCS
ROLL:CODE | ROLL:113434
FAB. WEIGHT
UNITS
TYPE MACHINE
DRYING TIME (Min.) :
COMMENTS:
PAGE | RAW WASH |  |  | WASH:SUPERVISOR:HOSSAM
| E | of | 1 |  |  |  | Supplier | PH Value
ACTION | TIME | TEMP | Liters | AMT | UNITS | Chemicals
OZON%20 3 MUNITES | INSIDE OUT WASH. ( ثلاث مرات دقيقه تشغيل ٢ دقيقه تخمير
RINSE X2
WASH FIX |  | 45 |  |  | GRM | NEAR FIX FRK %5
RINSE X1 | 2 | RT |  |  | GRM | A.ACID. PH/5
WASH SOFT |  | RT |  |  | K/G | CATYONIC SOFT
EXTRACT&DRY