## H&M.000151
dcr
DATE | 2025-08-09 |  |  | WASH:CODE |  | H&M.000151
FINISHER:CODE | [5 empty] | DRYPROCESS.AND WET PROCES
MODEL:CODE | GRANITA PROTO-1
SAP CODE | 512241199
FABRIC:CODE | KIPAS:39076 BCI GRS-S BURNEL BLUE -9STR
ROLL:CODE | ROLL:224304
FAB. WEIGHT | 1 pcs
UNITS
TYPE MACHINE
DRYING TIME (Min.) :
COMMENTS:
PAGE | DARK |  |  | WASH:SUPERVISOR:AHMED SAYED
| E | of | 1 |  |  |  | Supplier | PH Value
ACTION | TIME | TEMP | Liters | AMT | UNITS | Chemicals
WASH FLOW PICTURE
WASH |  | 50 |  | 5 | GRM | COUSTIC SODA
|  |  |  | 1 | GRM | DISPERS
|  |  |  | 3 | GRM | ROLUX LSA
RINSE X2 | 2 |  |  | 5 | GRM | PEROXIDE
NEUTRALIZATION | 5 | RT |  |  | GRM | A.ACID
RINSEX2 | 2 | 50
DRAIN | 1
WATER FREE ENZYME WASHING |  |  |  | 15 | GRM | ASUCELL WF
|  |  |  | 150 | GRM | ASU WASH BOOSTER
RINSE | 2 | RT
WASH |  | 50 |  |  | GRM | NEAR CAND OP EXTRA
RINSE X2 |  | RT |  |  | GRM | PEROXIDE
BIOPOLISHING |  | 55 |  |  | GRM | LAVA CELL BNG
[5 empty] | GRM | A.ACID. PH/55
RINSE | 2 | RT
WASH SOFT |  | RT |  |  | K/G | ANTI OZON SOFT
EXTRACT&DRY |  |  |  |  | GRM | A.ACID. PH/5