## H&M.000159
dcr
DATE | 2025-08-09 |  |  | WASH:CODE |  | H&M.000159
FINISHER:CODE | [5 empty] | DRYPROCESS.AND WET PROCES
MODEL:CODE | CINCH BACK BAGGY
SAP CODE | 512241212
FABRIC:CODE | KIPAS:27363/BCI MOLDE BLUE-9
ROLL:CODE | ROLL:41363
FAB. WEIGHT | 1 pcs
UNITS
TYPE MACHINE
DRYING TIME (Min.) :
COMMENTS:
PAGE | DARK |  |  | WASH:SUPERVISOR:ATIF HOSSAM
| E | of | 1 |  |  |  |  | Supplier | PH Value
ACTION | TIME | TEMP | Liters | AMT | UNITS | Chemicals
CINCH BACK BAGGY PICTURE CONSEP
REZIN DIP |  |  |  |  | 200 | GRM | LAVA PRET.RFF
EXTRACT | 1 MUNITES |  |  |  | 50 | GRM | LAVA KBC
BALON |  |  |  |  | 100 | GRM | LAVA FIN U41
3D HANGER | [5 empty] | GMR | YELOOW
OVEN | 30 | 100 |  |  |  | GRM | ORANGE
OVEN | 30 | 130 |  |  | 650 | GRM | WATER
3D SPOC
HAND SAND
DESIZE |  | 50 |  | 1 | GRM | LAVA SPERSE
|  |  |  | 3 | GRM | ROLUX.LSA
DRAIN | 1 | RT |  | 1 | GRM | LUBRICANT
|  |  |  | 2 | GRM | ALPHA AMYLASE-LAVA ZYME AEN 01
WATER FREE ENZYME WASHING |  |  |  | 15 | GRM | ASUCELL WF
|  |  |  | 150 | GRM | ASU WASH BOOSTER
RINSE | 2 | RT
EXTRACT&DRY
PP REPLESMENT BRUSH
|  |  |  | 800 | GRM | ROOXI BS
|  |  |  | 200 | GRM | WATER
NEUTRALIZATION | 5 | 50 |  |  | GRM | BISULFIT
RINSE | 2 | RT |  |  | GRM | A.ACID
BIOPOLISHING |  | 55 |  |  | GRM | LAVA CELL BNG
[5 empty] | GRM | A.ACID. PH/55
RINSE | 2 | RT
WASH SOFT |  | RT |  |  | K/G | ANTI OZON SOFT
EXTRACT&DRY |  |  |  |  | GRM | A.ACID. PH/5