## H&M.000144
dcr
DATE | 2025-08-13 |  |  | WASH:CODE |  | H&M.000178
FINISHER:CODE | [5 empty] | DRYPROCESS.AND WET PROCES
MODEL:CODE | AMAZON-SAMPLER-2
SAP CODE | 512241172
FABRIC:CODE | SHARABATI:DRT 504451 SLOUCHY 06 REIN
FAB. WEIGHT | ROLL:71005
ROLL:CODE | 1 pcs
UNITS
TYPE MACHINE
DRYING TIME (Min.) :
COMMENTS:
PAGE | ICE |  |  | WASH:SUPERVISOR:ATIF
| E | of | 1 |  |  |  | Supplier | PH Value
ACTION | TIME | TEMP | Liters | AMT | UNITS | Chemicals
HAND SAND
LASER:WHISKER
LASER:HAND SAND
TACKING
WASH |  | 50 |  | 5 | GRM | COUSTIC SODA
|  |  |  | 1 | GRM | DISPERS
|  |  |  | 3 | GRM | ROLUX LSA
RINSE X2 | 2 |  |  | 5 | GRM | PEROXIDE
NEUTRALIZATION | 5 | RT |  |  | GRM | A.ACID
RINSEX2 | 2 | 50
DRAIN | 1
WATER FREE ENZYME WASHING |  |  |  | 15 | GRM | ASUCELL WF
|  |  |  | 150 | GRM | ASU WASH BOOSTER
RINSE | 2 | RT
PERMANGANAT BLEACH |  | RT |  |  | GRM | PERMANGANAT
RINSE | 2 | RT |  |  | GRM | AKTIVATOR
PERMANGANAT BLEACH |  | RT |  |  | GRM | PERMANGANAT
RINSE | 2 | RT |  |  | GRM | AKTIVATOR
HYPO/BLEACH |  | RT |  |  | GRM | HYPO
RINSE | 2 | RT |  |  | GRM | COUSTIC SODA
NEUTRALIZATION | 5 | 50 |  |  | GRM | ROYACTIVEX KS
RINSE | 2 | RT
WASH |  | 50 |  |  | GRM | NEAR CAND OP EXTRA
RINSE X2 |  | RT |  |  | GRM | PEROXIDE
2 MUNITES EXTRACT | CLOSE MACHINE
SNOW-WASH |  |  |  | 100 | GRM | ROOXI MOOD
RINSE X1 | 1 | 30 |  | 100 | GRM | KKT POWDER
NEUTRALIZATION | 5 | 50 |  |  | GRM | BISULFIT
RINSE | 2 | RT |  |  | GRM | A.ACID
WASH |  | 50 |  |  | GRM | NEAR CAND OP EXTRA
RINSE X2 |  | RT |  |  | GRM | PEROXIDE
EXTRACT&DRY
PP REPLESMENT BRUSH
GRINDING |  |  |  | 800 | GRM | ROOXI BS
DAMAGE |  |  |  | 200 | GRM | WATER
NEUTRALIZATION | 5 | 50 |  |  | GRM | BISULFIT
RINSE | 2 | RT |  |  | GRM | A.ACID
WASH |  | 50 |  |  | GRM | NEAR CAND OP EXTRA
RINSE X2 |  | RT |  |  | GRM | PEROXIDE
BIOPOLISHING |  | 55 |  |  | GRM | LAVA CELL BNG
[5 empty] | GRM | A.ACID. PH/55
RINSE | 2 | RT
WASH SOFT |  | RT |  |  | K/G | ANTI OZON SOFT
EXTRACT&DRY |  |  |  |  | GRM | A.ACID. PH/5