## H&M.00018
dcr
DATE | 2025-06-24 |  |  | WASH:CODE |  | H&M.00018
FINISHER:CODE | RARITY LIGHT EG |  |  |  |  | DRYPROCESS.AND WET PROCES
MODEL:CODE | JANE FLARE HW
SAP CODE | 512241136
FABRIC:CODE | KIPAS:39076 BCI GRS -S
FABRIC:CODE | BURNELL BLUE S STR
QUANTITY | 2 PCS
ROLL:CODE | ROLL NUMBER:224296
FAB. WEIGHT
UNITS
TYPE MACHINE
DRYING TIME (Min.) :
COMMENTS:
PAGE | LIGHT |  |  | WASH:SUPERVISOR:ASSEAM
| E | of | 1 |  |  |  | Supplier | PH Value
ACTION | TIME | TEMP | Liters | AMT | UNITS | Chemicals
LASER.WHISKER | WASH ASPER ORJ
LASER HANSAD
WASH |  | 50 |  | 5 | GRM | COUSTIC SODA
|  |  |  | 1 | GRM | DISPERS
|  |  |  | 3 | GRM | ROLUX LSA
RINSE X2 | 2 |  |  | 5 | GRM | PEROXIDE
NEUTRALIZATION | 3 | RT |  |  | GRM | A.ACID
RINSE | 2 | 50
DRAIN | 2
WATER FREE ENZYME WASHING |  |  |  | 20 | GRM | ASV CVLL
RINSE | 1 | 50 |  | 200 | GRM | ASU WASH BOOSTER
DARIN | 1
WATER FREE ENZYME WASHING |  |  |  | 20 | GRM | ASV CVLL
RINSE | 2 | RT |  | 200 | GRM | ASU WASH BOOSTER
HYPO/BLEACH |  | RT |  |  | GRM | HYPO
RINSE | 2 | RT |  |  | GRM | COUSTIC SODA
HYPO/BLEACH |  | RT |  |  | GRM | HYPO
RINSE | 2 | RT |  |  | GRM | COUSTIC SODA
NEUTRALIZATION | 5 | 50 |  |  | GRM | PEROXIDE
RINSE | 2 | RT
2 MINT EXTRACT | CLOSE MACHINE
SNOW-WASH |  |  |  | 150 | GRM | ROOXI MOOD
RINSE X1
NEUTRALIZATION | 5 | 50 |  |  | GRM | BISULFIT
RINSE | 2 | RT |  |  | GRM | A.ACID
HYPO/BLEACH |  | RT |  |  | GRM | HYPO
RINSE | 2 | RT |  |  | GRM | SODA ASH
HYPO/BLEACH |  | RT |  |  | GRM | HYPO
RINSE | 2 | RT |  |  | GRM | SODA ASH
NEUTRALIZATION | 5 | 50 |  |  | GRM | PEROXIDE
RINSE | 2 | RT
EXTRACT&DRY
PP REPLESMENT
PP.REPLESMENT |  |  |  | 800 | GRM | ROOXI BS
|  |  |  | 200 | GRM | WATER
NEUTRALIZATION | 5 | 50 |  |  | GRM | BISULFIT
RINSE | 2 | RT |  |  | GRM | A.ACID
BIOPOLISHING |  | 55 |  |  | GRM | LAVA CELL BNG
[5 empty] | GRM | A.ACID. PH/55
RINSE | 2 | RT
WASH SOFT |  | RT |  |  | GRM | ANTI OZON SOFT
EXTRACT&DRY |  |  |  |  | GRM | A.ACID. PH/5