## H&M.00020
dcr
DATE | 2025-06-23 |  |  | WASH:CODE |  | H&M.00020
FINISHER:CODE | RALPH DARK |  |  |  |  | DRYPROCESS.AND WET PROCES
MODEL:CODE | 33203-1
SAP CODE | 512241043
FABRIC:CODE | KIPAS:34864 BCI BURNELL
FABRIC:CODE | D8-ZW STR FIX
QUANTITY | 2 PCS
ROLL:CODE | ROLL:301301
FAB. WEIGHT
UNITS
TYPE MACHINE
DRYING TIME (Min.) :
COMMENTS:
PAGE | MID |  |  | WASH:SUPERVISOR:SAYED
| E | of | 1 |  |  |  | Supplier | PH Value
ACTION | TIME | TEMP | Liters | AMT | UNITS | Chemicals
LASER.WHISKER | WASH ASPER ORJ
LASER HANSAD
WASH | 10 | 50 | 30 | 5 | GRM | COUSTIC SODA
|  |  |  | 1 | GRM | DISPERS
|  |  |  | 3 | GRM | ROLUX LSA
RINSE X2 | 2 |  | 60 | 5 | GRM | PEROXIDE
NEUTRALIZATION | 3 | RT | 30 | 1 | GRM | A.ACID
RINSE | 2 | 50 | 60
DRAIN | 1
WATER FREE ENZYME WASHING | 50 |  |  | 15 | GRM | ASV CVLL
RINSE | 2 | RT | 60 | 200 | GRM | ASU WASH BOOSTER
NEUTRALIZATION | 5 | RT | 30 | 100 | GRM | ROYACTIVEX KS
RINSE | 2 | RT | 60
HYPO/BLEACH | 10 | RT | 30 | 60 | GRM | COSTIC SODA
RINSE | 2 | RT | 60 | 10 | K/G | HYPO
NEUTRALIZATION | 5 | RT | 30 | 250 | GRM | PEROXIDE
RINSE X3 | 2 | RT | 60 | 50 | GRM | LAVA SPERSE
EXTRACT&DRY
OZON %10. 2 MUNITES | PP REPLESMENT
PP.REPLESMENT |  |  |  | 800 | GRM | ROOXI BS
|  |  |  | 200 | GRM | WATER
NEUTRALIZATION | 5 | 50 | 30 | 100 | GRM | BISULFIT
RINSE | 2 | RT | 60 | 60 | GRM | A.ACID
WASH | 5 | 50 | 30 | 100 | GRM | NEAR CAND OP EXTRA
RINSE X2 | 2 | RT | 60 | 250 | GRM | PEROXIDE
WASH TINT | 4 | 40 | 30 | 10 | M/L | BROWN GGL
|  |  |  | 2 | M/L | YELLOW
DRAIN |  |  |  | 200 | GRM | SALT
WASH SOFT | 2 | RT | 30 | 2 | K/G | ANTI OZON SOFT
EXTRACT&DRY |  |  |  | 30 | GRM | A.ACID. PH/5