## H&M.000201
dcr
DATE | 2025-11-12 |  |  | WASH:CODE |  | H&M.000201
FINISHER:CODE | ETHOS |  |  |  |  | DRYPROCESS.AND WET PROCES
MODEL:CODE | BAGGY KL SHORTS
SAP CODE | 512241229
FABRIC:CODE | KIPAS:BCI GRS S MOLDE VBL OD BLK BLK
QUANTITY | 1 PCS
ROLL:CODE | ROLL:822206
FAB. WEIGHT
UNITS
TYPE MACHINE
DRYING TIME (Min.) :
COMMENTS:
PAGE | MID |  |  | WASH:SUPERVISOR:ASSEAM/MAHMUD
| E | of | 1 |  |  |  | Supplier | PH Value
ACTION | TIME | TEMP | Liters | AMT | UNITS | Chemicals
LASER.HAND SAND | SHORT NO SULFUR BLEACH (PANT SULFUR BLEACH
WASH PROCESS | 10 | 45 | 30 | 120 | GRM | ROLUX LSA %4
DRAIN
WATER FREE ENZYME | 20 |  |  | 1 | GRM | BEIZYM NGS P
|  |  |  | 100 | K/G | KKT POWDER
RINSE X3 | 3 | RT | 60
WASH CLEAN UP | 3 | 40 | 30 | 100 | GRM | SODA ASH
RINSE X3 | 3 |  | 60
SULFUR BLEACH | 5 | 60 | 30 | 15 | GRM | LAVA CON CSB POWDER %0,5
RINSE X3 | 3 | RT |  | 30 | GRM | PEROXIDE. %1
EXTRACT&DRY
PP REPLESMENT BRUSH
|  |  |  | 800 | GRM | ROOXI BS
|  |  |  | 200 | GRM | WATER
NEUTRALIZATION | 5 | 50 | 30 | 100 | GRM | BISULFIT
RINSE | 2 | RT | 60 | 30 | GRM | A.ACID
WASH | 5 | 50 | 30 | 100 | GRM | SODA ASH
RINSE X2 |  | RT | 60 | 1 | K/G | PEROXIDE
WASH SOFT | 2 | RT | 30 | 2 | K/G | ANTI OZON SOFT
EXTRACT&DRY |  |  |  | 15 | GRM | SITRIC A.CID