## H&M.00029
dcr
DATE | 2025-09-06 |  |  | WASH:CODE |  | H&M.000209
FINISHER:CODE | BRIDGE WASH OPT-2 |  |  |  |  | DRYPROCESS.AND WET PROCES
MODEL:CODE | RELAXED KL SHORT
SAP CODE | 512241242
FABRIC:CODE | DNM:D2381-A RGD OD BLACK
QUANTITY | PCS 4
ROLL:CODE | ROLL:213392
FAB. WEIGHT
UNITS
TYPE MACHINE
DRYING TIME (Min.) :
COMMENTS:
PAGE | DARK/MID |  |  | WASH:SUPERVISOR:ASSEAM&AHMED MEGDE
| E | of | 1 |  |  |  | Supplier | PH Value
ACTION | TIME | TEMP | Liters | AMT | UNITS | Chemicals
HAND SAND | WASH ASPER ORJ
DESIZE |  | 50 |  | 3 | GRM | ALPHA AMYLASE-LAVA ZYME AEN 01
|  |  |  | 2 | GRM | WETTING AGENT
DRAIN | 1 | RT |  | 2 | GRM | LUBRICANT
WATER FREE ENZYME WASHING |  |  |  | 5 | GRM | ASUCELL WF
RINSE X1 | 1 | 50 |  | 150 | GRM | ASU WASH BOOSTER
DRAIN | 1
WATER FREE ENZYME WASHING |  |  |  | 5 | GRM | ASUCELL WF
|  |  |  | 150 | GRM | ASU WASH BOOSTER
RINSE X3 | 3 | RT
WASH |  | 40 |  |  | GRM | SODA ASH
RINSE X3
SULFUR BLEACH |  | 65 |  |  | GRM | LAVA CON CSB POWDER %5
RINSE X3 | 3 |  |  |  | GRM | PEROXIDE. %5
BIOPOLISHING |  | 55 |  |  | GRM | LAVA CELL BNG
RINSE X3 | 3 | RT |  |  | GRM | A.ACID. PH/55
WASH SOFT |  | RT |  |  | K/G | ANTI OZON SOFT
EXTRACT&DRY |  |  |  |  | GRM | A.ACID. PH/5