## H&M.00011
dcr
DATE | 2025-02-13 |  |  | WASH:CODE |  | H&M.00021
FINISHER:CODE | RALPH DARK OPT.4 |  |  |  |  | DRYPROCESS.AND WET PROCES
MODEL:CODE | 23050-3
SAP CODE | 512241031
FABRIC:CODE | KIPAS:27363 BCI GRS-S
QUANTITY | 2 PCS
ROLL:CODE
FAB. WEIGHT
UNITS
TYPE MACHINE
DRYING TIME (Min.) :
COMMENTS:
PAGE | MID |  |  | WASH:SUPERVISOR:SAYED
| E | of | 1 |  |  |  | Supplier | PH Value
ACTION | TIME | TEMP | Liters | AMT | UNITS | Chemicals
WHISKERS | WASH ASPER ORJ
HAND SAND
DESIZE |  | 50 |  |  | GRM | LAVA SPERSE
[5 empty] | GRM | ROLUX LSA
RINSE | 2 | RT |  |  | GRM | LUBRICANT
COMBO ENZYM | 15 | 40 | 30 | 2 | GRM | NEUTRAL.ENZYM.ROYA ZYME
|  |  |  | 1 | GRM | ROCELL NTE NEUTRAL ENZYM
|  |  |  | 10 | K/G | NEW STONE
RINSE | 2 | RT | 60 | 0.5 | GRM | ROSPERSE
WASH |  | 40 |  |  | GRM | SODA ASH
RINSE | 2 | RT |  |  | GRM | LAVA SPERSE
HYPO/BLEACH |  | RT |  |  | GRM | HYPO
RINSE | 2 | RT |  |  | GRM | SODA ASH
HYPO/BLEACH |  | RT |  |  | GRM | HYPO
RINSE | 2 | RT |  |  | GRM | SODA ASH
NEUTRALIZATION | 5 | 50 |  |  | GRM | PEROXIDE
RINSE | 2 | RT
EXTRACT&DRY
PP REPLESMENT
PP.REPLESMENT |  |  |  | 800 | GRM | ROOXI BS
|  |  |  | 200 | GRM | WATER
NEUTRALIZATION | 5 | 50 |  |  | GRM | BISULFIT
RINSE | 2 | RT |  |  | GRM | A.ACID
WASH SOFT |  | RT |  |  | GRM | ANTI OZON SOFT
EXTRACT&DRY |  |  |  |  | GRM | A.ACID. PH/5