## H&M.000213
dcr
DATE | 2025-09-18 |  |  | WASH:CODE |  | H&M.000215
FINISHER:CODE | LEONARDO MID |  |  |  |  | DRYPROCESS.AND WET PROCES
MODEL:CODE | NOOSHI STRAIGHT
SAP CODE | 512241249
FABRIC:CODE | KIPAS:27363 BCI GRS-S MOLDE BLUE-9
QUANTITY | 1 PCS
ROLL:CODE | ROLL:522190
FAB. WEIGHT
UNITS
TYPE MACHINE
DRYING TIME (Min.) :
COMMENTS:
PAGE | MID/DARK |  |  | WASH:SUPERVISOR:AHMED&SAYED
| E | of | 1 |  |  |  | Supplier | PH Value
ACTION | TIME | TEMP | Liters | AMT | UNITS | Chemicals
HAND SAND | WASH ASPER TARGET
DESIZE |  | 40 |  |  | GRM | LAVA SPERSE %0,5
[5 empty] | GRM | ALPHA AMYLASE-LAVA ZYME AEN 01 %3
RINSE X3 |  | RT |  |  | GRM | LUBRICANT %2
PROCESS LASER AKTIVATOR | 5 |  |  |  | GRM | NEAR BOOSTER NY. %25
DRAIN&OPEN | 5 |  |  |  | GRM | WATER %75
FULL EXTRACT
FULL DRY 60 C
LASER.WHISKER
LASER HANSAD
GRINDING
RINSE X3 | 3 | 50
DRAIN | 1
WATER FREE ENZYME WASHING |  |  |  | 15 | GRM | ASUCELL WF
RINSE | 1 | 50 |  | 200 | GRM | ASU WASH BOOSTER
DRAIN | 1
WATER FREE ENZYME WASHING |  |  |  | 15 | GRM | ASUCELL WF
|  |  |  | 200 | GRM | ASU WASH BOOSTER
RINSE | 2 | RT
WASH |  | 40 |  | 2 | GRM | SODA ASH
RINSE | 2 | RT |  | 0,5 | GRM | DISPERS
WASH |  | 50 |  |  | GRM | NEAR CAND OP EXTRA
RINSE X2 |  | RT |  |  | GRM | PEROXIDE
EXTRACT&DRY
PP REPLESMENT BRUSH
|  |  |  | 800 | GRM | ROOXI BS
|  |  |  | 200 | GRM | WATER
NEUTRALIZATION | 5 | 50 |  |  | GRM | BISULFIT
RINSE | 2 | RT |  |  | GRM | A.ACID
WASH |  | 50 |  |  | GRM | NEAR CAND OP EXTRA
RINSE X2 |  | RT |  |  | GRM | PEROXIDE
BIOPOLISHING |  | 55 |  |  | GRM | LAVA CELL BNG
[5 empty] | GRM | A.ACID. PH/55
RINSE | 2 | RT
WASH SOFT |  | RT |  |  | K/G | ANTI OZON SOFT
EXTRACT&DRY |  |  |  |  | GRM | A.ACID. PH/5
FINAL DAMAGE