## H&M.000216
dcr
DATE | 2025-09-19 |  |  | WASH:CODE |  | H&M.000218
FINISHER:CODE | BELLAGIO MID |  |  |  |  | DRYPROCESS.AND WET PROCES
MODEL:CODE | BISCOTTI WIDE HW
SAP CODE | 512241256
FABRIC:CODE | SHARABATI:WALKER RGD 10 OCEAN 20% PCW
QUANTITY | 4 PCS
ROLL:CODE | ROLL:712601
FAB. WEIGHT
UNITS
TYPE MACHINE
DRYING TIME (Min.) :
COMMENTS:
PAGE | MID |  |  | WASH:SUPERVISOR:AHMED&SAYED
| E | of | 1 |  |  |  | Supplier | PH Value
ACTION | TIME | TEMP | Liters | AMT | UNITS | Chemicals
HAND SAND | WASH ASPER TARGET
LASER:WHISKERS
LASER:HAND SAND
DESIZE |  | 40 |  | 1 | GRM | LAVA SPERSE
|  |  |  | 2 | GRM | ALPHA AMYLASE-LAVA ZYME AEN 01
|  |  |  | 2 | GRM | LUBRICANT
DRAIN | 1
WATER FREE ENZYME WASHING |  |  |  | 5 | GRM | ASUCELL WF
RINSE | 1 | 50 |  | 150 | GRM | ASU WASH BOOSTER
DRAIN | 1
WATER FREE ENZYME WASHING |  |  |  | 5 | GRM | ASUCELL WF
|  |  |  | 150 | GRM | ASU WASH BOOSTER
RINSE | 2 | RT
HYPO/BLEACH |  | RT |  |  | GRM | HYPO
RINSE | 2 | RT |  |  | GRM | COUSTIC SODA
HYPO/BLEACH |  | RT |  |  | GRM | HYPO
RINSE | 2 | RT |  |  | GRM | COUSTIC SODA
NEUTRALIZATION | 5 | 50 |  |  | GRM | ROYACTIVEX KS
RINSE | 2 | RT
2 MUNITES EXTRACT | CLOSE MACHINE
SNOW-WASH |  |  |  |  | GRM | ROOXI MOOD
RINSE X1 | 1 | 30 |  |  |  | KKT POWDER
NEUTRALIZATION | 5 | 50 |  |  | GRM | BISULFIT
RINSE | 2 | RT |  |  | GRM | A.ACID
WASH |  | 50 |  |  | GRM | NEAR CAND OP EXTRA
RINSE X2 |  | RT |  |  | GRM | PEROXIDE
EXTRACT&DRY
PP REPLESMENT BRUSH
|  |  |  | 800 | GRM | ROOXI BS
|  |  |  | 200 | GRM | WATER
NEUTRALIZATION | 5 | 50 |  |  | GRM | BISULFIT
RINSE | 2 | RT |  |  | GRM | A.ACID
WASH |  | 50 |  |  | GRM | NEAR CAND OP EXTRA
RINSE X2 |  | RT |  |  | GRM | PEROXIDE
BIOPOLISHING |  | 55 |  |  | GRM | LAVA CELL BNG
[5 empty] | GRM | A.ACID. PH/55
RINSE | 2 | RT
WASH SOFT |  | RT |  |  | K/G | ANTI OZON SOFT
EXTRACT&DRY |  |  |  |  | GRM | A.ACID. PH/5