## H&M.00029
dcr
DATE | 2025-09-06 |  |  | WASH:CODE |  | H&M.00029
FINISHER:CODE | BRIDGE WASH |  |  |  |  | DRYPROCESS.AND WET PROCES
MODEL:CODE | O1108C
SAP CODE | 512241050
FABRIC:CODE | KIPAS:BCI GRS-S MOLDE VBL
FABRIC:CODE | O/D BLACK/+BLACK
QUANTITY | `
ROLL:CODE | ROLL:22206
FAB. WEIGHT
UNITS
TYPE MACHINE
DRYING TIME (Min.) :
COMMENTS:
PAGE | DARK/MID |  |  | WASH:SUPERVISOR:ASSEAM
| E | of | 1 |  |  |  | Supplier | PH Value
ACTION | TIME | TEMP | Liters | AMT | UNITS | Chemicals
HAND SAND | WASH ASPER ORJ
DESIZE | 10 | 50 | 100 | 3 | GRM | ALPHA AMYLASE-LAVA ZYME AEN 01
|  |  |  | 2 | GRM | WETTING AGENT
DRAIN | 1 | RT |  | 2 | GRM | LUBRICANT
WATER FREE ENZYME WASHING | 25 |  |  | 5 | GRM | ASUCELL WF
RINSE X1 | 1 | 50 | 150 | 150 | GRM | ASU WASH BOOSTER
DRAIN | 1
WATER FREE ENZYME WASHING | 25 |  |  | 5 | GRM | ASUCELL WF
|  |  | 150 | 150 | GRM | ASU WASH BOOSTER
RINSE X3 | 3 | RT
WASH | 5 | 40 | 100 | 100 | GRM | SODA ASH
RINSE X3 |  |  | 150
SULFUR BLEACH | 2 | 65 | 100 | 300 | GRM | LAVA CON CSB POWDER %5
RINSE X3 | 3 |  | 150 | 300 | GRM | PEROXIDE. %5
BIOPOLISHING | 10 | 55 | 100 | 100 | GRM | LAVA CELL BNG
RINSE X3 | 3 | RT | 150 | 50 | GRM | A.ACID. PH/55
WASH SOFT | 5 | RT | 100 | 4 | K/G | ANTI OZON SOFT
EXTRACT&DRY |  |  |  | 50 | GRM | A.ACID. PH/5