## H&M.0002
dcr
DATE | 2024-11-17 |  |  | WASH:CODE |  | H&M.0003
FINISHER:CODE | SMOG LIGHT WASH |  |  |  |  | DRYPROCESS.AND WET PROCES
MODEL:CODE | HM-18744
SAP CODE | 512241026
FABRIC:CODE | PIONEER DENIM:SRD-8124
QUANTITY | 1 PCS
ROLL:CODE
FAB. WEIGHT
UNITS
TYPE MACHINE
DRYING TIME (Min.) :
COMMENTS:
PAGE | ICE |  |  | WASH:SUPERVISOR:SAYED/TAHA
| E | of | 1 |  |  |  | Supplier | PH Value
ACTION | TIME | TEMP | Liters | AMT | UNITS | Chemicals
WASH ASPER ORJ
DESING PROCESS
DESIZE |  | 50 |  | 1 | GRM | LAVA SPERSE
|  |  |  | 3 | GRM | ROLUX.LSA
RINSE X2 |  | RT |  | 1 | GRM | LUBRICANT
ENZYMES STONE
COMBO ENZYM |  | 40 |  |  | GRM | ROYACELL NTE NEUTRAL ENZYM
[5 empty] | GRM | ROYA ENZYMES
[5 empty] | K/G | NEW STONE
RINSE |  | RT |  |  | GRM | ROSPERS
CLEAN UP |  | RT |  |  | GRM | DISPERS
RINSE | 2 | RT |  |  | GRM | SODA ASH
HYPO BLEACH
HYPO/BLEACH |  | RT |  |  | GRM | HYPO
[5 empty] | GRM | SODA ASH
RINSE | 2 | RT
HYPO BLEACH
HYPO/BLEACH |  | RT |  |  | GRM | HYPO
[5 empty] | GRM | SODA ASH
RINSE | 2 | RT
HYPO BLEACH
HYPO/BLEACH |  | RT |  |  | GRM | HYPO
[5 empty] | GRM | SODA ASH
NEUTRALIZATION |  | RT |  |  | GRM | PEROXIDE
RINSE | 2 | RT
EXTRACT&DRY
MON WASH
[5 empty] | GRM | PERMANGANAT
[5 empty] | K/G | WATER
[5 empty] | K/G | NEW STONE
NEUTRALIZATION | 5 | RT |  |  | GRM | ROYACTIVEX KS
RINSE | 2 | RT
CLEAN UP |  | 50 |  |  | K/G | PEROXIDE
[5 empty] | GRM | NEAR CAND OP EXTRA
RINSE | 2 | RT
CLEAN UP | 10 | 60 |  |  | GRM | NEAR CAND OP EXTRA
RINSE X3 |  |  |  |  | GRM | PEROXIDE
WASH TINT |  | 40 |  |  | M/L | BROWN GGL
[5 empty] | M/L | YELLOW
DRAIN |  |  |  |  | GRM | SALT
WASH SOFT |  | RT |  |  | g/l | ANTI OZON SOFT
EXTRACT&DRY |  |  |  |  | g/l | A.ACID. PH/5