## H&M.00032
dcr
DATE | 2025-03-06 |  |  | WASH:CODE |  | H&M.00032
FINISHER:CODE | RARITY LIGHT OPT1 |  |  |  |  | DRYPROCESS.AND WET PROCES
MODEL:CODE | 31855-1
SAP CODE | 512241063
FABRIC:CODE | ISKO:S59828
QUANTITY | 2 PCS
ROLL:CODE | ROLL:190001
FAB. WEIGHT
UNITS
TYPE MACHINE
DRYING TIME (Min.) :
COMMENTS:
PAGE | LIGHT |  |  | WASH:SUPERVISOR:MODA SAYED
| E | of | 1 |  |  |  | Supplier | PH Value
ACTION | TIME | TEMP | Liters | AMT | UNITS | Chemicals
LASER.WHISKER | WASH ASPER ORJ
LASER HANSAD
DESIZE |  | 50 |  |  | GRM | LAVA SPERSE
[5 empty] | GRM | ROLUX LSA
DRAIN | 2 | RT |  |  | GRM | LUBRICANT
WATER FREE ENZYME WASHING |  |  |  | 30 | GRM | LAVA CELL NSY
|  |  |  | 2 | K/G | KUPCS. BOLL
|  |  |  | 400 | GRM | KKT POWDER
RINSE X2 | 2 | 50
WASH |  | 40 |  |  | GRM | SODA ASH
RINSE | 2 | RT |  |  | GRM | LAVA SPERSE
2 MINT EXTRACT | CLOSE MACHINE
SNOW-WASH |  |  |  |  | GRM | NOVA TEX MOON
RINSE X1 |  |  |  |  | GRM | KKT POWDER
NEUTRALIZATION | 5 | 50 |  |  | GRM | BISULFIT
RINSE | 2 | RT |  |  | GRM | A.ACID
HYPO/BLEACH |  | RT |  |  | GRM | HYPO
RINSE | 2 | RT |  |  | GRM | SODA ASH
HYPO/BLEACH |  | RT |  |  | GRM | HYPO
RINSE | 2 | RT |  |  | GRM | SODA ASH
NEUTRALIZATION | 5 | 50 |  |  | GRM | PEROXIDE
RINSE | 2 | RT
EXTRACT&DRY
PP REPLESMENT
PP.REPLESMENT |  |  |  | 800 | GRM | ROOXI BS
|  |  |  | 200 | GRM | WATER
NEUTRALIZATION | 5 | 50 |  |  | GRM | BISULFIT
RINSE | 2 | RT |  |  | GRM | A.ACID
BIOPOLISHING |  | 55 |  |  | GRM | LAVA CELL BNG
[5 empty] | GRM | A.ACID. PH/55
RINSE | 2 | RT
WASH SOFT |  | RT |  |  | GRM | ANTI OZON SOFT
EXTRACT&DRY |  |  |  |  | GRM | A.ACID. PH/5