## H&M.00033
dcr
DATE | 2025-03-06 |  |  | WASH:CODE |  | H&M.00033
FINISHER:CODE | SHADOW RINSE OPT1 |  |  |  |  | DRYPROCESS.AND WET PROCES
MODEL:CODE | 31855-1
SAP CODE | 512241058
FABRIC:CODE | ISKO.S59828
QUANTITY | 2 PCS
ROLL:CODE | ROLL:190001
FAB. WEIGHT
UNITS
TYPE MACHINE
DRYING TIME (Min.) :
COMMENTS:
PAGE | DARK |  |  | WASH:SUPERVISOR:ATIF
| E | of | 1 |  |  |  | Supplier | PH Value
ACTION | TIME | TEMP | Liters | AMT | UNITS | Chemicals
WASH ASPER ORJ
HAND SAND | WASH ASPER ORJ
RINSE X2 | INSIDE OUT WASH
WASH FIX |  | 45 |  |  | GRM | ROYA-FIX FIX%5
RINSE X1 |  |  |  |  | GRM | A.ACID. PH/6
WASH SOFT |  | RT |  |  | K/G | ANTI OZON SOFT
EXTRACT&DRY |  |  |  |  | GRM | A.ACID. PH/5