## H&M.00036
dcr
DATE | 2025-03-06 |  |  | WASH:CODE |  | H&M.00037
FINISHER:CODE | CASPER BLACK |  |  |  |  | DRYPROCESS.AND WET PROCES
MODEL:CODE | 33033-1
SAP CODE | 512241057
FABRIC:CODE | KIPAS:27580 JS BCI
FABRIC:CODE | GRS-S MOLDE VBL OD
QUANTITY | 2 PCS
ROLL:CODE | ROLL:22206
FAB. WEIGHT
UNITS
TYPE MACHINE
DRYING TIME (Min.) :
COMMENTS:
PAGE | DARK |  |  | WASH:SUPERVISOR:ASSEAM
| E | of | 1 |  |  |  | Supplier | PH Value
ACTION | TIME | TEMP | Liters | AMT | UNITS | Chemicals
WHISKERS | WASH ASPER ORJ
HAND SAND
TACKING
DESIZE |  | 50 |  |  | GRM | LAVA SPERSE
[5 empty] | GRM | METABILSULFIT
[5 empty] | GRM | A.ACID
RINSE | 2 | RT |  |  | GRM | LUBRICANT
COMBO ENZYM |  | 40 |  | 2 | GRM | NEUTRAL.ENZYM.ROYA ZYME
|  |  |  | 10 | K/G | NEW STONE
RINSE | 2 | RT |  | 0.5 | GRM | ROSPERSE
WASH |  | 45 |  |  | GRM | METABILSULFIT
[5 empty] | GRM | A.ACID
RINSE | 2 | RT |  |  | GRM | LAVA SPERSE
EXTRACT&DRY
PP REPLESMENT
PP.REPLESMENT |  |  |  | 800 | GRM | ROOXI BS
|  |  |  | 200 | GRM | WATER
NEUTRALIZATION | 5 | 50 |  |  | GRM | ROYACTIVEX KS
RINSE | 2 | RT
BIOPOLISHING |  | 55 |  |  | GRM | LAVA CELL BNG
RINSE | 2 | RT |  |  | GRM | A.ACID. PH/55
WASH SOFT |  | RT |  |  | GRM | ANTI OZON SOFT
EXTRACT&DRY |  |  |  |  | GRM | A.ACID. PH/5