## H&M.0004
dcr
DATE | 2025-05-31 |  |  | WASH:CODE |  | H&M.0004
FINISHER:CODE | MOUNTAIN WASH |  |  |  |  | DRYPROCESS.AND WET PROCES
MODEL:CODE | 01108C
SAP CODE | 512241049
FABRIC:CODE | KIPAS:BCI.GRS-S.MOLDE ULTRA
FABRIC:CODE | BLACK BLACK WHITE BLACK
QUANTITY | 1 PCS
ROLL:CODE | ROLL:585357
FAB. WEIGHT
UNITS
TYPE MACHINE
DRYING TIME (Min.) :
COMMENTS:
PAGE | LIGHT |  |  | WASH:SUPERVISOR:SAYED MODA
| E | of | 1 |  |  |  | Supplier | PH Value
ACTION | TIME | TEMP | Liters | AMT | UNITS | Chemicals
HAND SAND | WASH ASPER ORJ
LASER/WHISKERS
LASER/HAND SAND
DESIZE | 10 | 50 | 30 | 1 | GRM | LAVA SPERSE
|  |  |  | 3 | GRM | ROLUX LSA
RINSE | 2 | RT | 50 | 1 | GRM | LUBRICANT
COMBO ENZYM | 35 | 40 | 20 | 2 | GRM | NEUTRAL.ENZYM.ROYA ZYME
|  |  |  | 5 | K/G | NEW STONE
RINSE | 2 | RT | 50 | 1 | GRM | ROSPERSE
EXTRACT&DRY
RINSE X2
2 MUNITES EXTRACT | CLOSE MACHINE
SNOW-WASH | 30 |  |  | 100 | GRM | ROOXI MOOD
RINSE X1 | 1 | 30
NEUTRALIZATION | 5 | 50 | 30 | 2 | GRM | BISULFIT
RINSE | 2 | RT | 60 | 2 | GRM | A.ACID
WASH | 5 | 50 | 30 | 100 | GRM | NEAR CAND OP EXTRA
RINSE X2 | 2 | RT | 50 | 200 | GRM | PEROXIDE
EXTRACT&DRY
PP REPLESMENT
PP.REPLESMENT |  |  |  | 800 | GRM | ROOXI BS
|  |  |  | 200 | GRM | WATER
NEUTRALIZATION | 5 | 50 | 30 | 100 | GRM | BISULFIT
RINSE | 2 | RT | 50 | 30 | GRM | A.ACID
WASH SOFT | 5 | RT | 30 | 1 | K/G | ANTI OZON SOFT
EXTRACT&DRY |  |  |  | 30 | GRM | A.ACID. PH/5

## Sheet1
DATE | 2025-03-05 |  |  | WASH:CODE |  | H&M.0004
FINISHER:CODE | MOUNTAIN WASH |  |  |  |  | DRYPROCESS.AND WET PROCES
MODEL:CODE | 01108C
SAP CODE | 512241049
FABRIC:CODE | KIPAS:BCI.GRS-S.MOLDE ULTRA
FABRIC:CODE | BLACK BLACK WHITE BLACK
QUANTITY | 1 PCS
ROLL:CODE | ROLL:585357
FAB. WEIGHT
UNITS
TYPE MACHINE
DRYING TIME (Min.) :
COMMENTS:
PAGE | LIGHT |  |  | WASH:SUPERVISOR:ASSEAM ATIF
| E | of | 1 |  |  |  | Supplier | PH Value
ACTION | TIME | TEMP | Liters | AMT | UNITS | Chemicals
HAND SAND | WASH ASPER ORJ
LASER/WHISKERS
LASER/HAND SAND
DESIZE |  | 50 |  |  | GRM | LAVA SPERSE
[5 empty] | GRM | ROLUX LSA
RINSE | 2 | RT |  |  | GRM | LUBRICANT
COMBO ENZYM |  | 40 |  |  | GRM | NEUTRAL.ENZYM.ROYA ZYME
[5 empty] | K/G | NEW STONE
RINSE | 2 | RT |  |  | GRM | ROSPERSE
WASH |  | 40 |  |  | GRM | SODA ASH
RINSE | 2 | RT |  |  | GRM | LAVA SPERSE
EXTRACT&DRY
PP REPLESMENT
PP.REPLESMENT |  |  |  | 800 | GRM | ROOXI BS
|  |  |  | 200 | GRM | WATER
NEUTRALIZATION | 5 | 50 |  |  | GRM | BISULFIT
RINSE | 2 | RT |  |  | GRM | A.ACID
2 MUNITE EXTRACT | CLOSE MACHINE
SNOW-WASH |  |  |  | 150 | GRM | ROOXI MOOD
RINSE X1
NEUTRALIZATION | 5 | 50 |  |  | GRM | BISULFIT
RINSE | 2 | RT |  |  | GRM | A.ACID
CLEAN UP |  | 50 |  |  | GRM | NEAR CAND OP EXTRA
RINSE | 2 | RT |  |  | GRM | PEROXIDE
[5 empty] | GRM | MRK
WASH SOFT |  | RT |  |  | GRM | ANTI OZON SOFT
EXTRACT&DRY |  |  |  |  | GRM | A.ACID. PH/5